## I-V Characteristic (mA-mm)
VDS (V) | VGS = -0.300 V | VGS = 0.100 V | VGS = 0.500 V | VGS = 0.900 V
0 | 2.0853e-05 | -0.5029 | -0.7391 | -5.432
0.01 | 0.0009139 | 7.879 | 15.59 | 12.302
0.02 | 0.0015721 | 15.522 | 32.046 | 29.972
0.03 | 0.0020709 | 22.58 | 48.521 | 47.77
0.04 | 0.0024559 | 29.187 | 64.88 | 65.5
0.05 | 0.0027543 | 35.17 | 81.15 | 82.96
0.06 | 0.0029931 | 40.608 | 96.77 | 100.51
0.07 | 0.0032062 | 45.41 | 113.01 | 118.32
0.08 | 0.0033878 | 49.721 | 128.73 | 134.95
0.09 | 0.0035526 | 53.601 | 144.19 | 152.08
0.1 | 0.0037125 | 56.948 | 159.31 | 169.32
0.11 | 0.0038567 | 59.77 | 174.92 | 186.06
0.12 | 0.0040116 | 62.39 | 189.8 | 202.66
0.13 | 0.0041521 | 64.78 | 204.19 | 219.36
0.14 | 0.0043009 | 66.88 | 218.47 | 235.4
0.15 | 0.0044412 | 68.78 | 232.98 | 251.44
0.16 | 0.0045687 | 70.47 | 246.77 | 267.7
0.17 | 0.0047433 | 71.88 | 260.05 | 283.33
0.18 | 0.0048933 | 73.29 | 273.39 | 298.44
0.19 | 0.0050672 | 74.54 | 286.41 | 313.85
0.2 | 0.0052125 | 75.76 | 298.61 | 329.01
0.21 | 0.0053852 | 76.96 | 311.04 | 344.07
0.22 | 0.0055457 | 78 | 322.93 | 358.21
0.23 | 0.005684 | 79.12 | 334.43 | 372.76
0.24 | 0.005843 | 80.29 | 345.36 | 386.94
0.25 | 0.006049 | 81.43 | 356.21 | 400.36
0.26 | 0.006235 | 82.74 | 366.62 | 414.06
0.27 | 0.006446 | 83.93 | 376.45 | 427.57
0.28 | 0.006634 | 85.23 | 386.08 | 440.46
0.29 | 0.006851 | 86.55 | 395.45 | 453
0.3 | 0.007058 | 87.82 | 404.18 | 465.66
0.31 | 0.007246 | 88.94 | 412.73 | 477.94
0.32 | 0.007503 | 90.16 | 420.95 | 489.62
0.33 | 0.007724 | 91.34 | 428.88 | 501.14
0.34 | 0.007961 | 92.51 | 436.11 | 512.48
0.35 | 0.008165 | 93.64 | 443.31 | 523.68
0.36 | 0.008425 | 94.64 | 450.3 | 534.27
0.37 | 0.008676 | 95.88 | 456.74 | 544.39
0.38 | 0.008942 | 96.97 | 462.78 | 554.48
0.39 | 0.009195 | 98.06 | 468.61 | 564.22
0.4 | 0.009482 | 99.17 | 474.4 | 573.6
0.41 | 0.009784 | 100.18 | 479.76 | 582.3
0.42 | 0.010045 | 101.28 | 484.74 | 591.1
0.43 | 0.010395 | 102.38 | 489.6 | 600.1
0.44 | 0.010715 | 103.51 | 494.33 | 607.9
0.45 | 0.011065 | 104.6 | 498.79 | 615.8
0.46 | 0.011369 | 105.61 | 502.99 | 623.4
0.47 | 0.011747 | 106.7 | 507.06 | 630.9
0.48 | 0.012154 | 107.9 | 511.14 | 637.7
0.49 | 0.012539 | 108.89 | 514.88 | 644.1
0.5 | 0.013007 | 109.91 | 518.51 | 650.5
0.51 | 0.01347 | 111.16 | 522.1 | 656.9
0.52 | 0.013921 | 112.36 | 525.65 | 662.8
0.53 | 0.014385 | 113.45 | 529.01 | 668.1
0.54 | 0.014991 | 114.74 | 532.2 | 673.4
0.55 | 0.015515 | 115.65 | 535.32 | 678.6
0.56 | 0.016151 | 116.96 | 538.48 | 683.8
0.57 | 0.016699 | 118.12 | 541.43 | 687.7
0.58 | 0.017401 | 119.32 | 544.35 | 692.3
0.59 | 0.018035 | 120.58 | 547.1 | 696.2
0.6 | 0.018639 | 121.64 | 549.91 | 700
0.61 | 0.019452 | 122.9 | 552.57 | 703.6
0.62 | 0.020155 | 124.16 | 555.12 | 707
0.63 | 0.020835 | 125.42 | 557.55 | 710
0.64 | 0.021565 | 126.5 | 560.03 | 713
0.65 | 0.022422 | 127.85 | 562.39 | 716
0.66 | 0.023218 | 129.1 | 564.66 | 718.4
0.67 | 0.024083 | 130.26 | 566.84 | 720.5
0.68 | 0.024904 | 131.61 | 568.84 | 722.8
0.69 | 0.025772 | 132.7 | 570.7 | 724.9
0.7 | 0.02663 | 134 | 572.4 | 726.7
0.71 | 0.027443 | 135.31 | 574.6 | 728.3
0.72 | 0.028515 | 136.51 | 576.4 | 729.9
0.73 | 0.02948 | 137.93 | 578 | 731.5
0.74 | 0.030558 | 138.98 | 579.8 | 732.9
0.75 | 0.031437 | 140.35 | 581.6 | 733.9
0.76 | 0.032468 | 141.64 | 583 | 735.1
0.77 | 0.033516 | 142.87 | 584.6 | 736.3
0.78 | 0.034478 | 144.1 | 585.8 | 737.1
0.79 | 0.035627 | 145.42 | 587.4 | 737.9
0.8 | 0.036736 | 146.71 | 588.6 | 738.9
0.81 | 0.037954 | 148.09 | 590.1 | 739.7
0.82 | 0.038983 | 149.37 | 591.4 | 740.5
0.83 | 0.040331 | 150.57 | 592.6 | 741.1
0.84 | 0.041442 | 152.02 | 594 | 741.8
0.85 | 0.042884 | 153.34 | 594.8 | 742.5
0.86 | 0.044001 | 154.76 | 596.2 | 742.7
0.87 | 0.045304 | 156.19 | 597.6 | 743.4
0.88 | 0.046485 | 157.41 | 598.8 | 743.9
0.89 | 0.047784 | 158.8 | 599.6 | 744.3
0.9 | 0.049207 | 160.23 | 600.8 | 744.7
0.91 | 0.050554 | 161.66 | 602.1 | 745.1
0.92 | 0.051894 | 163 | 603 | 745.5
0.93 | 0.053238 | 164.41 | 604.2 | 745.7
0.94 | 0.05482 | 165.82 | 605.1 | 746.1
0.95 | 0.056162 | 167.25 | 606.3 | 746.3
0.96 | 0.05744 | 168.68 | 607.1 | 746.9
0.97 | 0.05927 | 170.02 | 607.9 | 747.5
0.98 | 0.06056 | 171.46 | 609 | 747.3
0.99 | 0.06223 | 172.94 | 610.3 | 747.7
1 | 0.06383 | 174.35 | 611.2 | 747.9