## I-V Characteristic (mA-mm)
VDS (V) | VGS = -0.300 V | VGS = 0.100 V | VGS = 0.500 V | VGS = 0.900 V
0 | 2.7365e-05 | -0.49447 | -1.0681 | -5.629
0.01 | 0.0009582 | 7.831 | 15.849 | 12.594
0.02 | 0.0016288 | 15.57 | 32.187 | 30.324
0.03 | 0.0021379 | 22.688 | 48.674 | 48.018
0.04 | 0.0025319 | 29.277 | 65.08 | 65.94
0.05 | 0.0028413 | 35.306 | 81.37 | 83.47
0.06 | 0.0031009 | 40.762 | 97.68 | 101.28
0.07 | 0.0033192 | 45.605 | 113.54 | 118.68
0.08 | 0.0034949 | 49.921 | 129.33 | 135.83
0.09 | 0.0036729 | 53.768 | 145.07 | 153.16
0.1 | 0.0038286 | 57.05 | 160.25 | 170.08
0.11 | 0.0039674 | 60.15 | 175.47 | 186.91
0.12 | 0.0041245 | 62.75 | 190.78 | 204.03
0.13 | 0.0042726 | 65.1 | 205.38 | 220.43
0.14 | 0.0044272 | 67.22 | 219.56 | 236.57
0.15 | 0.0045678 | 69.06 | 233.84 | 252.75
0.16 | 0.0047257 | 70.76 | 247.83 | 268.7
0.17 | 0.0048833 | 72.29 | 261.45 | 284.68
0.18 | 0.0050204 | 73.58 | 274.38 | 299.74
0.19 | 0.0051982 | 74.88 | 287.54 | 315.3
0.2 | 0.0053635 | 76.08 | 300.22 | 330.58
0.21 | 0.0055315 | 77.24 | 312.15 | 345.04
0.22 | 0.005662 | 78.4 | 324.13 | 359.72
0.23 | 0.005858 | 79.4 | 335.8 | 374.27
0.24 | 0.006049 | 80.59 | 346.8 | 388.13
0.25 | 0.006245 | 81.84 | 357.38 | 401.76
0.26 | 0.006426 | 83.03 | 367.95 | 415.65
0.27 | 0.006642 | 84.35 | 378.05 | 428.9
0.28 | 0.006839 | 85.53 | 387.51 | 441.64
0.29 | 0.007067 | 86.87 | 396.73 | 454.41
0.3 | 0.007277 | 88.18 | 405.75 | 466.82
0.31 | 0.007498 | 89.35 | 414.28 | 479.13
0.32 | 0.007706 | 90.56 | 422.25 | 490.58
0.33 | 0.007927 | 91.72 | 430.22 | 502.34
0.34 | 0.008193 | 92.92 | 437.79 | 513.6
0.35 | 0.008418 | 94.05 | 444.77 | 524.23
0.36 | 0.008682 | 95.23 | 451.61 | 534.96
0.37 | 0.00892 | 96.24 | 458.13 | 545.15
0.38 | 0.009205 | 97.35 | 464.4 | 555.21
0.39 | 0.009473 | 98.47 | 470.2 | 564.73
0.4 | 0.009774 | 99.55 | 475.83 | 573.9
0.41 | 0.010046 | 100.82 | 481.15 | 583
0.42 | 0.010359 | 101.59 | 486.33 | 591.7
0.43 | 0.010682 | 102.86 | 491.21 | 599.9
0.44 | 0.010968 | 103.98 | 495.88 | 607.9
0.45 | 0.011358 | 105.06 | 500.2 | 615.6
0.46 | 0.011735 | 106.17 | 504.52 | 623.4
0.47 | 0.012145 | 107.17 | 508.67 | 630.3
0.48 | 0.0125 | 108.38 | 512.64 | 637.1
0.49 | 0.012931 | 109.53 | 516.37 | 643.3
0.5 | 0.013358 | 110.57 | 520.01 | 650.1
0.51 | 0.013845 | 111.64 | 523.59 | 655.9
0.52 | 0.014332 | 112.78 | 527.08 | 661.7
0.53 | 0.014854 | 114 | 530.32 | 666.9
0.54 | 0.015451 | 115.2 | 533.63 | 672.2
0.55 | 0.015989 | 116.32 | 536.74 | 677.2
0.56 | 0.016603 | 117.35 | 539.84 | 681.8
0.57 | 0.017222 | 118.65 | 542.75 | 686.4
0.58 | 0.017891 | 119.91 | 545.68 | 690.4
0.59 | 0.018495 | 121.1 | 548.48 | 694.6
0.6 | 0.019272 | 122.38 | 551.15 | 698
0.61 | 0.019981 | 123.47 | 553.78 | 701.7
0.62 | 0.020649 | 124.8 | 556.36 | 704.9
0.63 | 0.021455 | 126.02 | 558.88 | 708
0.64 | 0.022272 | 127.28 | 561.18 | 710.8
0.65 | 0.023201 | 128.5 | 563.56 | 713.3
0.66 | 0.02386 | 129.71 | 565.78 | 716
0.67 | 0.024788 | 131 | 567.94 | 718
0.68 | 0.025668 | 132.22 | 570 | 720.4
0.69 | 0.026559 | 133.5 | 572 | 722
0.7 | 0.027439 | 134.65 | 573.9 | 723.8
0.71 | 0.028334 | 136.01 | 575.4 | 725.5
0.72 | 0.02934 | 137.29 | 577.4 | 726.9
0.73 | 0.030251 | 138.5 | 579 | 728.3
0.74 | 0.031349 | 139.89 | 581 | 729.7
0.75 | 0.032405 | 140.94 | 582.3 | 730.9
0.76 | 0.033538 | 142.32 | 584 | 731.5
0.77 | 0.034528 | 143.63 | 585.3 | 732.7
0.78 | 0.035711 | 144.9 | 587.2 | 733.6
0.79 | 0.036727 | 146.17 | 588.2 | 734.9
0.8 | 0.037944 | 147.41 | 589.8 | 735.5
0.81 | 0.039161 | 148.85 | 591 | 736.3
0.82 | 0.040324 | 150.17 | 592.4 | 736.7
0.83 | 0.041666 | 151.54 | 593.6 | 737.5
0.84 | 0.04261 | 152.69 | 594.9 | 737.9
0.85 | 0.044034 | 154.12 | 595.8 | 738.7
0.86 | 0.045512 | 155.52 | 597.4 | 739.1
0.87 | 0.046776 | 156.87 | 598.4 | 739.5
0.88 | 0.047981 | 158.37 | 599.4 | 739.9
0.89 | 0.049566 | 159.53 | 600.6 | 740.9
0.9 | 0.050769 | 161 | 601.5 | 740.9
0.91 | 0.052082 | 162.48 | 602.6 | 741.1
0.92 | 0.053684 | 163.81 | 603.8 | 741.5
0.93 | 0.05509 | 165.3 | 604.9 | 741.9
0.94 | 0.056587 | 166.57 | 605.8 | 742
0.95 | 0.05787 | 168.1 | 607.1 | 742.7
0.96 | 0.05977 | 169.52 | 608.1 | 743
0.97 | 0.06122 | 171 | 609 | 743.1
0.98 | 0.06267 | 172.32 | 610.3 | 743.7
0.99 | 0.06419 | 173.79 | 611 | 743.9
1 | 0.06581 | 175.25 | 612.2 | 744.3