## I-V Characteristic (mA-mm)
VDS (V) | VGS = -0.300 V | VGS = 0.100 V | VGS = 0.500 V | VGS = 0.900 V
0 | 2.6258e-05 | -0.48206 | -0.9773 | -5.633
0.01 | 0.0009051 | 7.894 | 15.777 | 12.394
0.02 | 0.0015513 | 15.472 | 32.017 | 30
0.03 | 0.0020369 | 22.654 | 48.373 | 47.672
0.04 | 0.0024148 | 29.297 | 64.76 | 65.68
0.05 | 0.0027109 | 35.127 | 81.07 | 82.82
0.06 | 0.0029437 | 40.605 | 96.66 | 100.08
0.07 | 0.0031632 | 45.524 | 112.48 | 117.91
0.08 | 0.003333 | 49.78 | 128.73 | 135.12
0.09 | 0.0034994 | 53.567 | 143.89 | 151.72
0.1 | 0.0036478 | 56.9 | 158.93 | 168.83
0.11 | 0.0037901 | 59.87 | 174.55 | 186.01
0.12 | 0.0039314 | 62.55 | 189.45 | 201.89
0.13 | 0.0040621 | 64.94 | 203.71 | 218.67
0.14 | 0.0042052 | 66.9 | 218.05 | 235
0.15 | 0.0043541 | 68.81 | 232.56 | 251.12
0.16 | 0.0044915 | 70.46 | 246.12 | 266.72
0.17 | 0.0046417 | 71.97 | 259.56 | 282.59
0.18 | 0.0048018 | 73.25 | 272.86 | 298.26
0.19 | 0.0049607 | 74.61 | 285.81 | 313.3
0.2 | 0.0051035 | 75.78 | 298.1 | 328.12
0.21 | 0.0052713 | 76.8 | 310.2 | 343.18
0.22 | 0.0054354 | 78.01 | 322.55 | 357.84
0.23 | 0.0055903 | 79.04 | 333.81 | 371.84
0.24 | 0.005662 | 80.15 | 344.67 | 386.06
0.25 | 0.005854 | 81.33 | 355.65 | 400.05
0.26 | 0.006059 | 82.6 | 365.96 | 413.08
0.27 | 0.006249 | 83.83 | 375.77 | 426.64
0.28 | 0.00645 | 85.07 | 385.43 | 439.82
0.29 | 0.006656 | 86.41 | 394.86 | 452.39
0.3 | 0.00687 | 87.61 | 403.46 | 464.57
0.31 | 0.007065 | 88.81 | 412.07 | 476.9
0.32 | 0.007286 | 89.85 | 420.32 | 489
0.33 | 0.007514 | 91.18 | 428.23 | 500.43
0.34 | 0.007747 | 92.3 | 435.5 | 511.45
0.35 | 0.007967 | 93.39 | 442.6 | 522.48
0.36 | 0.008222 | 94.64 | 449.64 | 533.53
0.37 | 0.008464 | 95.55 | 456.19 | 543.69
0.38 | 0.008681 | 96.73 | 462.24 | 553.49
0.39 | 0.00897 | 97.8 | 467.99 | 563.2
0.4 | 0.009243 | 98.82 | 473.69 | 572.7
0.41 | 0.00954 | 99.95 | 479.17 | 581.8
0.42 | 0.009817 | 100.96 | 484.22 | 590.2
0.43 | 0.010116 | 102.1 | 488.97 | 598.8
0.44 | 0.010417 | 103.22 | 493.67 | 607.4
0.45 | 0.01074 | 104.34 | 498.22 | 615.1
0.46 | 0.011098 | 105.22 | 502.4 | 622.6
0.47 | 0.01147 | 106.41 | 506.47 | 629.5
0.48 | 0.011851 | 107.49 | 510.4 | 636.6
0.49 | 0.0122 | 108.59 | 514.31 | 643.3
0.5 | 0.012647 | 109.82 | 517.98 | 649.8
0.51 | 0.013073 | 110.78 | 521.44 | 655.5
0.52 | 0.013576 | 111.94 | 524.88 | 661.7
0.53 | 0.014077 | 113.2 | 528.28 | 667.6
0.54 | 0.014588 | 114.24 | 531.65 | 672.7
0.55 | 0.015131 | 115.49 | 534.57 | 677.6
0.56 | 0.015685 | 116.53 | 537.72 | 682.4
0.57 | 0.016293 | 117.75 | 540.72 | 687.2
0.58 | 0.016862 | 118.92 | 543.63 | 691.4
0.59 | 0.017524 | 120.11 | 546.42 | 695.8
0.6 | 0.018137 | 121.26 | 549.06 | 699.3
0.61 | 0.018865 | 122.52 | 551.73 | 702.8
0.62 | 0.019527 | 123.75 | 554.34 | 706.4
0.63 | 0.020261 | 124.94 | 556.82 | 709.3
0.64 | 0.021057 | 126.21 | 559.16 | 712.2
0.65 | 0.021711 | 127.29 | 561.51 | 715.2
0.66 | 0.022593 | 128.55 | 563.81 | 717.6
0.67 | 0.023243 | 129.85 | 565.96 | 719.7
0.68 | 0.024134 | 131.1 | 568.08 | 722
0.69 | 0.02498 | 132.4 | 569.93 | 724
0.7 | 0.025908 | 133.52 | 571.7 | 725.8
0.71 | 0.026698 | 134.79 | 573.6 | 727.5
0.72 | 0.027646 | 136.09 | 575.4 | 729.1
0.73 | 0.028627 | 137.33 | 577 | 730.9
0.74 | 0.029536 | 138.57 | 578.8 | 731.9
0.75 | 0.030413 | 139.77 | 580.5 | 733.3
0.76 | 0.031479 | 141.04 | 582 | 734.5
0.77 | 0.032557 | 142.37 | 583.6 | 735.4
0.78 | 0.033419 | 143.62 | 585 | 736.3
0.79 | 0.034552 | 144.78 | 586.4 | 737.3
0.8 | 0.035639 | 146.12 | 588 | 738.1
0.81 | 0.036825 | 147.48 | 589 | 738.9
0.82 | 0.037919 | 148.79 | 590.4 | 739.5
0.83 | 0.038976 | 150.26 | 591.7 | 740.2
0.84 | 0.040145 | 151.36 | 593 | 741.1
0.85 | 0.041266 | 152.76 | 594.2 | 741.2
0.86 | 0.042532 | 154.13 | 595.2 | 742.1
0.87 | 0.043759 | 155.44 | 596.4 | 742.7
0.88 | 0.045041 | 156.92 | 597.4 | 743.1
0.89 | 0.046248 | 158.23 | 598.8 | 743.7
0.9 | 0.047633 | 159.59 | 599.6 | 744.1
0.91 | 0.049032 | 161.02 | 600.8 | 744.3
0.92 | 0.050464 | 162.42 | 601.9 | 744.7
0.93 | 0.051633 | 163.73 | 603.1 | 745
0.94 | 0.053079 | 165.23 | 603.8 | 745.2
0.95 | 0.054545 | 166.62 | 605.1 | 745.9
0.96 | 0.055641 | 168.1 | 606 | 746.1
0.97 | 0.05724 | 169.52 | 607.1 | 746.3
0.98 | 0.0586 | 170.67 | 608.3 | 746.6
0.99 | 0.06009 | 172.24 | 609 | 746.9
1 | 0.06185 | 173.67 | 610.3 | 747.1