## I-V Characteristic (mA-mm)
VDS (V) | VGS = -0.300 V | VGS = 0.100 V | VGS = 0.500 V | VGS = 0.900 V
0 | 4.0928e-05 | -0.5219 | -0.9861 | -5.344
0.01 | 0.0008683 | 7.902 | 15.915 | 12.692
0.02 | 0.0014797 | 15.512 | 32.614 | 30.689
0.03 | 0.0019389 | 22.576 | 49.265 | 48.754
0.04 | 0.0022927 | 29.204 | 65.92 | 66.91
0.05 | 0.0025737 | 35.131 | 82.24 | 84.67
0.06 | 0.0027968 | 40.569 | 98.68 | 102.24
0.07 | 0.0029909 | 45.389 | 115.15 | 120.47
0.08 | 0.0031593 | 49.684 | 130.74 | 137.56
0.09 | 0.0033181 | 53.496 | 146.55 | 154.85
0.1 | 0.003469 | 56.826 | 162.2 | 172.25
0.11 | 0.0035973 | 59.58 | 177.36 | 189.41
0.12 | 0.0037329 | 62.29 | 192.76 | 206.25
0.13 | 0.0038683 | 64.64 | 207.49 | 222.91
0.14 | 0.0039898 | 66.68 | 221.92 | 239.51
0.15 | 0.0041324 | 68.52 | 236.33 | 255.79
0.16 | 0.0042786 | 70.25 | 250.34 | 271.97
0.17 | 0.0044306 | 71.64 | 264.05 | 287.88
0.18 | 0.0045649 | 73.01 | 277.27 | 303.37
0.19 | 0.0047125 | 74.38 | 290.46 | 318.93
0.2 | 0.0048568 | 75.48 | 303.15 | 334.11
0.21 | 0.0050005 | 76.67 | 315.48 | 349.42
0.22 | 0.0051696 | 77.65 | 327.3 | 363.84
0.23 | 0.0053266 | 78.83 | 339.08 | 378.25
0.24 | 0.0054816 | 79.95 | 350.11 | 392.62
0.25 | 0.0056533 | 81.07 | 360.84 | 406.26
0.26 | 0.0057 | 82.42 | 371.45 | 420.03
0.27 | 0.005897 | 83.65 | 381.59 | 433.49
0.28 | 0.006079 | 84.92 | 391.03 | 446.46
0.29 | 0.0063 | 86.21 | 400.33 | 459.14
0.3 | 0.006508 | 87.51 | 409.28 | 471.8
0.31 | 0.006718 | 88.63 | 417.88 | 484.15
0.32 | 0.006909 | 89.84 | 425.91 | 495.79
0.33 | 0.007134 | 90.98 | 433.9 | 507.43
0.34 | 0.007348 | 92.2 | 441.47 | 518.76
0.35 | 0.0076 | 93.38 | 448.52 | 529.94
0.36 | 0.007816 | 94.33 | 455.4 | 540.36
0.37 | 0.00805 | 95.52 | 461.91 | 550.66
0.38 | 0.008294 | 96.7 | 468.18 | 560.68
0.39 | 0.008515 | 97.71 | 474.02 | 570.3
0.4 | 0.008802 | 98.95 | 479.71 | 579.6
0.41 | 0.009074 | 99.87 | 485.07 | 588.5
0.42 | 0.009359 | 100.98 | 490.26 | 597.2
0.43 | 0.009616 | 102.1 | 495.07 | 605.8
0.44 | 0.009923 | 103.19 | 499.79 | 613.8
0.45 | 0.010271 | 104.34 | 504.27 | 621.4
0.46 | 0.010563 | 105.41 | 508.59 | 628.7
0.47 | 0.01091 | 106.59 | 512.69 | 635.9
0.48 | 0.01129 | 107.67 | 516.71 | 642.8
0.49 | 0.011688 | 108.78 | 520.53 | 649.4
0.5 | 0.012043 | 109.78 | 524.2 | 655.3
0.51 | 0.012523 | 111 | 527.8 | 661.4
0.52 | 0.012965 | 112.12 | 531.31 | 667.4
0.53 | 0.0135 | 113.37 | 534.68 | 672.5
0.54 | 0.013909 | 114.56 | 537.87 | 677.6
0.55 | 0.014446 | 115.59 | 541.15 | 682.4
0.56 | 0.014995 | 116.83 | 544.2 | 687.3
0.57 | 0.015567 | 118.05 | 547.17 | 691.6
0.58 | 0.016133 | 119.27 | 550.11 | 695.6
0.59 | 0.016751 | 120.52 | 552.84 | 699.7
0.6 | 0.017432 | 121.64 | 555.61 | 703.2
0.61 | 0.018034 | 122.92 | 558.24 | 706.6
0.62 | 0.018659 | 124.14 | 560.78 | 709.7
0.63 | 0.019405 | 125.51 | 563.38 | 712.8
0.64 | 0.020155 | 126.57 | 565.69 | 715.7
0.65 | 0.020746 | 127.87 | 568.06 | 718.1
0.66 | 0.021565 | 129.1 | 570.2 | 720.2
0.67 | 0.022322 | 130.41 | 572.3 | 722.5
0.68 | 0.023105 | 131.67 | 574.3 | 724.3
0.69 | 0.02396 | 132.82 | 576.2 | 726.5
0.7 | 0.02477 | 134.13 | 578 | 728.1
0.71 | 0.025653 | 135.41 | 580 | 729.7
0.72 | 0.026519 | 136.71 | 581.8 | 731.1
0.73 | 0.027406 | 138.07 | 583.7 | 732.2
0.74 | 0.028332 | 139.15 | 585.3 | 733.5
0.75 | 0.029318 | 140.59 | 586.6 | 734.9
0.76 | 0.030234 | 141.82 | 588.2 | 735.5
0.77 | 0.031141 | 143.08 | 589.8 | 736.3
0.78 | 0.032221 | 144.37 | 591.1 | 737.3
0.79 | 0.033139 | 145.64 | 592.6 | 738.1
0.8 | 0.034268 | 146.93 | 594.2 | 738.7
0.81 | 0.035255 | 148.25 | 595.1 | 739.3
0.82 | 0.036427 | 149.65 | 596.8 | 739.9
0.83 | 0.037454 | 150.82 | 597.8 | 740.7
0.84 | 0.038601 | 152.28 | 599.2 | 741.1
0.85 | 0.039763 | 153.72 | 600.3 | 741.5
0.86 | 0.040925 | 155.01 | 601.5 | 742.1
0.87 | 0.042117 | 156.51 | 602.6 | 742.7
0.88 | 0.043339 | 157.67 | 603.8 | 742.9
0.89 | 0.04455 | 159.21 | 604.6 | 743.1
0.9 | 0.045663 | 160.66 | 605.8 | 743.9
0.91 | 0.047156 | 162.07 | 607 | 743.9
0.92 | 0.048478 | 163.43 | 607.9 | 744.1
0.93 | 0.049866 | 164.81 | 609.1 | 744.4
0.94 | 0.05105 | 166.26 | 610.2 | 745
0.95 | 0.052363 | 167.69 | 611.2 | 745.1
0.96 | 0.053759 | 169.16 | 612.2 | 745.2
0.97 | 0.055124 | 170.53 | 613 | 745.7
0.98 | 0.056604 | 171.97 | 614.4 | 746.1
0.99 | 0.05808 | 173.47 | 615.3 | 746.3
1 | 0.05943 | 174.91 | 616.2 | 746.6