## I-V Characteristic (mA-mm)
VDS (V) | VGS = -0.300 V | VGS = 0.100 V | VGS = 0.500 V | VGS = 0.900 V
0 | 2.7939e-05 | -0.48156 | -0.9039 | -5.674
0.01 | 0.0009076 | 7.66 | 15.129 | 11.504
0.02 | 0.0015606 | 15.214 | 30.871 | 28.555
0.03 | 0.0020446 | 22.175 | 46.56 | 45.539
0.04 | 0.0024199 | 28.667 | 62.3 | 62.76
0.05 | 0.0027059 | 34.542 | 77.72 | 79.36
0.06 | 0.0029523 | 39.86 | 93.34 | 96.22
0.07 | 0.0031573 | 44.632 | 108.94 | 113.35
0.08 | 0.003337 | 48.89 | 123.67 | 129.61
0.09 | 0.0035 | 52.629 | 138.65 | 145.99
0.1 | 0.0036548 | 55.955 | 153.6 | 162.51
0.11 | 0.0037965 | 58.75 | 168.05 | 178.65
0.12 | 0.0039282 | 61.37 | 182.6 | 194.87
0.13 | 0.0040635 | 63.55 | 196.81 | 210.67
0.14 | 0.0042098 | 65.68 | 210.63 | 226.46
0.15 | 0.0043534 | 67.54 | 224.32 | 242.09
0.16 | 0.0045032 | 69.14 | 237.89 | 257.24
0.17 | 0.0046545 | 70.65 | 250.99 | 272.84
0.18 | 0.0048154 | 71.95 | 263.58 | 287.72
0.19 | 0.0049568 | 73.26 | 276.21 | 302.57
0.2 | 0.0051222 | 74.37 | 288.64 | 317.24
0.21 | 0.0052891 | 75.47 | 300.62 | 331.92
0.22 | 0.0054377 | 76.58 | 311.93 | 345.93
0.23 | 0.0056322 | 77.62 | 323.4 | 360
0.24 | 0.005653 | 78.65 | 334.24 | 373.9
0.25 | 0.005874 | 79.81 | 344.61 | 387.37
0.26 | 0.006043 | 80.99 | 354.89 | 400.77
0.27 | 0.00625 | 82.08 | 364.8 | 413.85
0.28 | 0.00646 | 83.33 | 374.17 | 426.7
0.29 | 0.006672 | 84.63 | 383.22 | 439.12
0.3 | 0.006879 | 85.79 | 392 | 451.3
0.31 | 0.007098 | 87.05 | 400.55 | 463.83
0.32 | 0.007325 | 88.02 | 408.48 | 475.4
0.33 | 0.007533 | 89.3 | 416.26 | 486.86
0.34 | 0.007762 | 90.38 | 423.79 | 498.12
0.35 | 0.00801 | 91.46 | 430.83 | 509.2
0.36 | 0.008275 | 92.62 | 437.59 | 520
0.37 | 0.008478 | 93.52 | 443.96 | 530.23
0.38 | 0.008735 | 94.76 | 450.16 | 540.31
0.39 | 0.008999 | 95.74 | 455.98 | 550.2
0.4 | 0.009266 | 96.8 | 461.52 | 559.93
0.41 | 0.009553 | 97.79 | 466.73 | 568.95
0.42 | 0.009836 | 98.95 | 471.77 | 577.8
0.43 | 0.01016 | 99.96 | 476.65 | 586.6
0.44 | 0.01044 | 101.03 | 481.27 | 594.7
0.45 | 0.010817 | 102.08 | 485.55 | 602.8
0.46 | 0.011157 | 102.98 | 489.75 | 610.6
0.47 | 0.011536 | 104.06 | 493.76 | 618.2
0.48 | 0.011928 | 105.23 | 497.68 | 625.3
0.49 | 0.012334 | 106.25 | 501.33 | 632.3
0.5 | 0.012749 | 107.45 | 504.92 | 638.9
0.51 | 0.013182 | 108.33 | 508.34 | 645.5
0.52 | 0.013683 | 109.57 | 511.81 | 651.7
0.53 | 0.014193 | 110.58 | 515 | 657.8
0.54 | 0.014721 | 111.76 | 518.12 | 663.1
0.55 | 0.015225 | 112.78 | 521.19 | 668.6
0.56 | 0.01582 | 113.92 | 524.26 | 673.9
0.57 | 0.016369 | 115.05 | 527.11 | 678.7
0.58 | 0.017035 | 116.27 | 530.01 | 683.6
0.59 | 0.017615 | 117.43 | 532.67 | 687.8
0.6 | 0.018272 | 118.44 | 535.4 | 692.1
0.61 | 0.018996 | 119.7 | 537.97 | 696.2
0.62 | 0.019662 | 120.82 | 540.51 | 699.6
0.63 | 0.020405 | 122.03 | 542.98 | 703.3
0.64 | 0.021184 | 123.31 | 545.34 | 706.6
0.65 | 0.021982 | 124.27 | 547.7 | 709.6
0.66 | 0.022694 | 125.61 | 549.89 | 712.6
0.67 | 0.023474 | 126.77 | 552.07 | 715.2
0.68 | 0.024265 | 127.97 | 554.13 | 717.6
0.69 | 0.025136 | 129.2 | 556.18 | 720.3
0.7 | 0.02606 | 130.27 | 558.12 | 722.1
0.71 | 0.02694 | 131.48 | 560 | 724.3
0.72 | 0.027883 | 132.76 | 561.87 | 726
0.73 | 0.02866 | 133.93 | 563.52 | 728.1
0.74 | 0.029806 | 135.04 | 565.27 | 729.9
0.75 | 0.030811 | 136.29 | 566.94 | 731.3
0.76 | 0.031822 | 137.55 | 568.48 | 732.4
0.77 | 0.032729 | 138.71 | 569.6 | 734.1
0.78 | 0.033833 | 140.03 | 571.5 | 735.1
0.79 | 0.034932 | 141.12 | 572.7 | 736.3
0.8 | 0.035963 | 142.42 | 573.9 | 737.5
0.81 | 0.037036 | 143.63 | 575.4 | 738.3
0.82 | 0.038221 | 144.87 | 576.6 | 739.5
0.83 | 0.039315 | 146.29 | 578 | 739.9
0.84 | 0.04041 | 147.43 | 579.4 | 740.9
0.85 | 0.041732 | 148.75 | 580.5 | 741.5
0.86 | 0.043017 | 150.04 | 581.6 | 742.5
0.87 | 0.044353 | 151.36 | 582.8 | 743.1
0.88 | 0.045614 | 152.64 | 584 | 743.5
0.89 | 0.047007 | 153.92 | 585 | 744.3
0.9 | 0.048134 | 155.25 | 586.2 | 744.7
0.91 | 0.049493 | 156.57 | 587.4 | 745.3
0.92 | 0.050873 | 157.95 | 588.5 | 745.8
0.93 | 0.052166 | 159.11 | 589.4 | 746.3
0.94 | 0.053718 | 160.6 | 590.6 | 746.7
0.95 | 0.054987 | 162.02 | 591.4 | 747.3
0.96 | 0.05652 | 163.34 | 592.6 | 747.5
0.97 | 0.058 | 164.79 | 593.8 | 747.6
0.98 | 0.05952 | 165.99 | 594.6 | 748.3
0.99 | 0.061 | 167.45 | 595.8 | 748.4
1 | 0.06243 | 168.8 | 597 | 748.9