## I-V Characteristic (mA-mm)
VDS (V) | VGS = -0.300 V | VGS = 0.100 V | VGS = 0.500 V | VGS = 0.900 V
0 | 3.7838e-05 | -0.5028 | -0.9732 | -5.693
0.01 | 0.0009067 | 7.78 | 15.799 | 12.284
0.02 | 0.0015499 | 15.522 | 32.174 | 30.204
0.03 | 0.0020383 | 22.803 | 48.957 | 48.124
0.04 | 0.0024141 | 29.345 | 65.32 | 66.18
0.05 | 0.0027089 | 35.27 | 81.46 | 83.54
0.06 | 0.0029456 | 40.761 | 97.71 | 101.01
0.07 | 0.0031419 | 45.661 | 113.92 | 118.87
0.08 | 0.0033275 | 49.973 | 129.38 | 136.14
0.09 | 0.0034834 | 53.796 | 144.9 | 153.09
0.1 | 0.0036298 | 57.06 | 160.79 | 170.34
0.11 | 0.0037931 | 60.15 | 175.93 | 187.46
0.12 | 0.0039244 | 62.88 | 190.52 | 204.03
0.13 | 0.004067 | 65.12 | 205.5 | 220.36
0.14 | 0.0042089 | 67.14 | 220 | 236.86
0.15 | 0.0043462 | 69.08 | 234.12 | 253.47
0.16 | 0.0044867 | 70.75 | 247.92 | 268.97
0.17 | 0.0046163 | 72.22 | 261.69 | 284.87
0.18 | 0.0047955 | 73.65 | 274.72 | 300.56
0.19 | 0.0049444 | 74.92 | 287.77 | 315.59
0.2 | 0.0051041 | 76.06 | 300.5 | 330.88
0.21 | 0.0052658 | 77.2 | 312.83 | 345.8
0.22 | 0.0054188 | 78.28 | 324.39 | 360.4
0.23 | 0.0055983 | 79.41 | 336.05 | 374.61
0.24 | 0.00562 | 80.59 | 347.48 | 389.02
0.25 | 0.005824 | 81.66 | 357.97 | 402.99
0.26 | 0.00602 | 83.02 | 368.16 | 416.29
0.27 | 0.006231 | 84.25 | 378.44 | 429.56
0.28 | 0.006428 | 85.49 | 388 | 442.96
0.29 | 0.00663 | 86.85 | 397.15 | 455.77
0.3 | 0.006841 | 88.01 | 406.08 | 467.83
0.31 | 0.007062 | 89.19 | 414.85 | 480.27
0.32 | 0.007256 | 90.4 | 422.88 | 492.25
0.33 | 0.007481 | 91.62 | 430.71 | 503.61
0.34 | 0.007726 | 92.65 | 438.36 | 514.91
0.35 | 0.007938 | 93.82 | 445.55 | 525.9
0.36 | 0.008189 | 94.93 | 452.31 | 536.71
0.37 | 0.008437 | 96.03 | 458.73 | 546.97
0.38 | 0.008707 | 97.25 | 465.06 | 556.79
0.39 | 0.008946 | 98.15 | 470.95 | 566.62
0.4 | 0.009204 | 99.35 | 476.67 | 575.7
0.41 | 0.00948 | 100.39 | 481.92 | 585
0.42 | 0.009769 | 101.5 | 487.07 | 593.8
0.43 | 0.010063 | 102.56 | 492.01 | 602
0.44 | 0.010397 | 103.7 | 496.68 | 610.2
0.45 | 0.010725 | 104.7 | 501.04 | 618.1
0.46 | 0.011056 | 105.83 | 505.34 | 625.7
0.47 | 0.011446 | 106.91 | 509.53 | 632.7
0.48 | 0.011852 | 107.97 | 513.45 | 639.4
0.49 | 0.012246 | 109.13 | 517.2 | 646.1
0.5 | 0.012648 | 110.25 | 520.87 | 652.5
0.51 | 0.013061 | 111.3 | 524.46 | 658.6
0.52 | 0.013543 | 112.52 | 527.85 | 664.5
0.53 | 0.014016 | 113.48 | 531.2 | 670.1
0.54 | 0.014536 | 114.78 | 534.37 | 675.4
0.55 | 0.015093 | 115.95 | 537.57 | 680.4
0.56 | 0.015703 | 117.11 | 540.66 | 685.2
0.57 | 0.016203 | 118.34 | 543.49 | 689.4
0.58 | 0.016872 | 119.44 | 546.38 | 693.8
0.59 | 0.017565 | 120.7 | 549.17 | 697.8
0.6 | 0.018145 | 121.9 | 551.93 | 701.5
0.61 | 0.018806 | 123.15 | 554.55 | 705
0.62 | 0.01952 | 124.3 | 556.92 | 708.2
0.63 | 0.020224 | 125.55 | 559.44 | 711.4
0.64 | 0.02096 | 126.75 | 561.95 | 714.4
0.65 | 0.02171 | 128 | 564.24 | 716.9
0.66 | 0.022425 | 129.21 | 566.36 | 719.2
0.67 | 0.023302 | 130.37 | 568.5 | 721.7
0.68 | 0.02405 | 131.72 | 570.3 | 723.7
0.69 | 0.024918 | 132.96 | 572.3 | 725.5
0.7 | 0.025828 | 134.17 | 574.3 | 727.4
0.71 | 0.026745 | 135.53 | 575.9 | 728.8
0.72 | 0.027634 | 136.55 | 578 | 730.6
0.73 | 0.028508 | 137.97 | 579.6 | 731.9
0.74 | 0.02952 | 139.16 | 581.6 | 733.1
0.75 | 0.030412 | 140.39 | 583 | 734.5
0.76 | 0.031427 | 141.69 | 584.4 | 735.4
0.77 | 0.032396 | 142.92 | 586.2 | 736.3
0.78 | 0.033461 | 144.26 | 587.2 | 737.5
0.79 | 0.03452 | 145.52 | 588.6 | 738.3
0.8 | 0.035725 | 146.85 | 590.4 | 738.8
0.81 | 0.036709 | 147.98 | 591.4 | 739.7
0.82 | 0.037944 | 149.34 | 592.6 | 740.3
0.83 | 0.038977 | 150.72 | 593.8 | 741.1
0.84 | 0.040175 | 152.02 | 595.2 | 741.5
0.85 | 0.041414 | 153.45 | 596.2 | 742.1
0.86 | 0.042465 | 154.57 | 597.4 | 742.7
0.87 | 0.043924 | 156.09 | 598.8 | 743.1
0.88 | 0.045155 | 157.41 | 599.8 | 743.7
0.89 | 0.046595 | 158.86 | 601 | 744.1
0.9 | 0.047713 | 160.25 | 601.9 | 744.3
0.91 | 0.048946 | 161.52 | 603 | 744.7
0.92 | 0.050384 | 163.01 | 603.9 | 745
0.93 | 0.0517 | 164.33 | 605.3 | 745.3
0.94 | 0.053116 | 165.82 | 606.3 | 745.9
0.95 | 0.054614 | 167.17 | 607.1 | 746.1
0.96 | 0.056035 | 168.58 | 608.2 | 746.3
0.97 | 0.05746 | 170.06 | 609.5 | 746.9
0.98 | 0.05896 | 171.45 | 610.3 | 746.9
0.99 | 0.06044 | 172.92 | 611.1 | 747.3
1 | 0.06221 | 174.11 | 612.3 | 747.4