## I-V Characteristic (mA-mm)
VDS (V) | VGS = -0.300 V | VGS = 0.100 V | VGS = 0.500 V | VGS = 0.900 V
0 | 4.1248e-05 | -0.44797 | -0.8565 | -5.921
0.01 | 0.0008012 | 7.493 | 14.73 | 10.747
0.02 | 0.0013568 | 14.751 | 30.271 | 27.581
0.03 | 0.0017743 | 21.592 | 45.534 | 44.297
0.04 | 0.0020962 | 27.869 | 61.13 | 61.09
0.05 | 0.0023513 | 33.55 | 76.3 | 77.76
0.06 | 0.0025584 | 38.7 | 91.56 | 94.17
0.07 | 0.00273 | 43.322 | 106.63 | 110.72
0.08 | 0.0028852 | 47.352 | 121.5 | 126.83
0.09 | 0.0030146 | 50.966 | 136.03 | 143.12
0.1 | 0.0031541 | 54.167 | 150.37 | 159.04
0.11 | 0.0032761 | 56.965 | 165.26 | 175.25
0.12 | 0.0034043 | 59.2 | 179.08 | 191.04
0.13 | 0.003518 | 61.41 | 192.95 | 206.75
0.14 | 0.0036423 | 63.37 | 206.77 | 222.08
0.15 | 0.0037666 | 65.1 | 220.25 | 237.53
0.16 | 0.0038887 | 66.68 | 233.4 | 253.07
0.17 | 0.0040148 | 68.03 | 246.32 | 267.78
0.18 | 0.0041351 | 69.28 | 258.92 | 282.47
0.19 | 0.004261 | 70.55 | 271.33 | 297.43
0.2 | 0.0044105 | 71.59 | 283.43 | 311.84
0.21 | 0.0045466 | 72.65 | 295.16 | 326.21
0.22 | 0.004687 | 73.59 | 306.47 | 340.12
0.23 | 0.0048347 | 74.61 | 317.58 | 354.22
0.24 | 0.0049859 | 75.56 | 328.23 | 367.72
0.25 | 0.0051463 | 76.7 | 338.85 | 381.15
0.26 | 0.0052822 | 77.69 | 348.69 | 394.46
0.27 | 0.0054627 | 78.74 | 358.41 | 407.62
0.28 | 0.0056161 | 79.95 | 367.8 | 420.24
0.29 | 0.005676 | 81.07 | 376.64 | 432.78
0.3 | 0.005848 | 82.24 | 385.3 | 445.25
0.31 | 0.006065 | 83.27 | 393.7 | 457.17
0.32 | 0.006262 | 84.34 | 401.64 | 468.8
0.33 | 0.006469 | 85.57 | 409.28 | 480.47
0.34 | 0.006668 | 86.57 | 416.55 | 491.73
0.35 | 0.006876 | 87.66 | 423.49 | 502.78
0.36 | 0.007081 | 88.57 | 430.27 | 513.42
0.37 | 0.007289 | 89.64 | 436.47 | 523.87
0.38 | 0.007536 | 90.68 | 442.5 | 534.15
0.39 | 0.007758 | 91.7 | 448.23 | 543.87
0.4 | 0.007994 | 92.66 | 453.73 | 553.56
0.41 | 0.008214 | 93.72 | 458.84 | 562.9
0.42 | 0.008489 | 94.65 | 463.78 | 572
0.43 | 0.008752 | 95.71 | 468.51 | 580.5
0.44 | 0.009032 | 96.7 | 473 | 589.2
0.45 | 0.00931 | 97.65 | 477.24 | 597.2
0.46 | 0.009593 | 98.67 | 481.32 | 605.3
0.47 | 0.00991 | 99.71 | 485.23 | 613
0.48 | 0.01024 | 100.7 | 489.01 | 619.9
0.49 | 0.010603 | 101.68 | 492.57 | 627.1
0.5 | 0.010979 | 102.68 | 496.05 | 634.1
0.51 | 0.011365 | 103.75 | 499.37 | 640.9
0.52 | 0.011723 | 104.82 | 502.7 | 646.9
0.53 | 0.012151 | 105.87 | 505.84 | 653.3
0.54 | 0.012621 | 107.01 | 508.89 | 658.9
0.55 | 0.013087 | 107.87 | 511.82 | 664.7
0.56 | 0.013557 | 109.1 | 514.75 | 670.1
0.57 | 0.014072 | 110.09 | 517.66 | 674.9
0.58 | 0.014551 | 111.17 | 520.26 | 680.2
0.59 | 0.015083 | 112.3 | 522.98 | 684.6
0.6 | 0.015635 | 113.4 | 525.6 | 688.9
0.61 | 0.01623 | 114.49 | 528.16 | 693.2
0.62 | 0.016879 | 115.63 | 530.64 | 697.1
0.63 | 0.017429 | 116.75 | 532.96 | 700.8
0.64 | 0.018067 | 117.79 | 535.34 | 704.4
0.65 | 0.018773 | 118.96 | 537.63 | 708
0.66 | 0.019422 | 120.17 | 539.84 | 710.8
0.67 | 0.020016 | 121.26 | 541.87 | 713.6
0.68 | 0.020754 | 122.5 | 544.03 | 716.4
0.69 | 0.021468 | 123.45 | 545.99 | 719
0.7 | 0.022194 | 124.65 | 547.89 | 721.4
0.71 | 0.02297 | 125.83 | 549.81 | 723.6
0.72 | 0.023765 | 126.93 | 551.49 | 725.5
0.73 | 0.024517 | 128.17 | 553.32 | 727.4
0.74 | 0.025349 | 129.21 | 554.97 | 729.3
0.75 | 0.026188 | 130.37 | 556.61 | 731.3
0.76 | 0.027111 | 131.58 | 558.24 | 732.4
0.77 | 0.027847 | 132.74 | 559.64 | 734.1
0.78 | 0.028781 | 133.81 | 561.19 | 735.4
0.79 | 0.029718 | 135.09 | 562.55 | 736.7
0.8 | 0.030629 | 136.25 | 564.01 | 737.9
0.81 | 0.031517 | 137.45 | 565.27 | 738.8
0.82 | 0.032517 | 138.65 | 566.6 | 739.9
0.83 | 0.033446 | 139.78 | 567.86 | 741.1
0.84 | 0.034582 | 141.1 | 569.17 | 741.9
0.85 | 0.035536 | 142.3 | 570.2 | 742.7
0.86 | 0.036592 | 143.49 | 571.4 | 743.4
0.87 | 0.037699 | 144.84 | 572.4 | 744.3
0.88 | 0.038675 | 145.99 | 573.6 | 744.7
0.89 | 0.039817 | 147.27 | 574.6 | 745.2
0.9 | 0.04099 | 148.57 | 575.7 | 746.1
0.91 | 0.042254 | 149.82 | 576.8 | 746.7
0.92 | 0.043158 | 150.96 | 577.8 | 747.3
0.93 | 0.044492 | 152.34 | 579 | 747.5
0.94 | 0.045602 | 153.68 | 580.2 | 748.2
0.95 | 0.046947 | 154.96 | 581 | 748.7
0.96 | 0.048037 | 156.26 | 582.2 | 749.3
0.97 | 0.049489 | 157.36 | 583.4 | 749.5
0.98 | 0.050802 | 158.79 | 584.4 | 749.9
0.99 | 0.051894 | 160.16 | 585.4 | 750.4
1 | 0.053339 | 161.39 | 586.2 | 750.8