## I-V Characteristic (mA-mm)
VDS (V) | VGS = -0.300 V | VGS = 0.100 V | VGS = 0.500 V | VGS = 0.900 V
0 | 3.5549e-05 | -0.5001 | -0.974 | -5.86
0.01 | 0.0008317 | 7.754 | 15.5 | 12.097
0.02 | 0.0014163 | 15.362 | 32.153 | 29.847
0.03 | 0.0018556 | 22.433 | 48.399 | 47.558
0.04 | 0.0021908 | 28.932 | 64.88 | 65.14
0.05 | 0.0024581 | 34.881 | 81 | 82.73
0.06 | 0.0026616 | 40.173 | 96.61 | 100.24
0.07 | 0.0028416 | 44.931 | 112.8 | 117.81
0.08 | 0.0030004 | 49.241 | 128.57 | 134.58
0.09 | 0.003142 | 53.019 | 143.9 | 151.76
0.1 | 0.0032841 | 56.256 | 158.95 | 169.08
0.11 | 0.0034093 | 59.1 | 174.43 | 185.73
0.12 | 0.0035275 | 61.63 | 189.21 | 202.08
0.13 | 0.0036507 | 63.87 | 203.47 | 218.84
0.14 | 0.003779 | 66 | 218.27 | 235.37
0.15 | 0.0039088 | 67.78 | 232.48 | 251.05
0.16 | 0.0040329 | 69.37 | 245.8 | 267.08
0.17 | 0.0041631 | 70.85 | 259.26 | 282.99
0.18 | 0.0042973 | 72.25 | 272.65 | 297.9
0.19 | 0.0044191 | 73.39 | 285.46 | 313.66
0.2 | 0.0045711 | 74.54 | 297.79 | 328.81
0.21 | 0.0047086 | 75.71 | 310.14 | 343.36
0.22 | 0.0048628 | 76.68 | 322.04 | 357.83
0.23 | 0.0050034 | 77.8 | 333.4 | 372.35
0.24 | 0.0051536 | 78.72 | 344.39 | 386.84
0.25 | 0.0053106 | 79.95 | 355.29 | 400.21
0.26 | 0.0054536 | 81.11 | 365.35 | 413.72
0.27 | 0.0056289 | 82.3 | 375.19 | 427.36
0.28 | 0.005657 | 83.64 | 385.09 | 440.56
0.29 | 0.005857 | 84.78 | 394.29 | 452.86
0.3 | 0.006026 | 86.01 | 402.84 | 465.48
0.31 | 0.006237 | 87.17 | 411.52 | 478.02
0.32 | 0.006423 | 88.3 | 419.66 | 489.43
0.33 | 0.006639 | 89.42 | 427.41 | 501.25
0.34 | 0.00684 | 90.48 | 434.72 | 512.64
0.35 | 0.007059 | 91.66 | 441.82 | 523.73
0.36 | 0.007276 | 92.78 | 448.79 | 534.27
0.37 | 0.007467 | 93.89 | 455.3 | 544.38
0.38 | 0.007731 | 94.81 | 461.25 | 554.75
0.39 | 0.007957 | 95.89 | 467.08 | 564.6
0.4 | 0.00821 | 97.05 | 472.78 | 574.1
0.41 | 0.008437 | 98.03 | 478.19 | 582.8
0.42 | 0.008699 | 99.19 | 483.09 | 591.4
0.43 | 0.008964 | 100.04 | 487.88 | 600.3
0.44 | 0.009255 | 101.26 | 492.65 | 608.6
0.45 | 0.009514 | 102.26 | 497.09 | 616.2
0.46 | 0.009853 | 103.26 | 501.23 | 623.6
0.47 | 0.010172 | 104.39 | 505.16 | 631.1
0.48 | 0.010477 | 105.4 | 509.2 | 638.1
0.49 | 0.010895 | 106.51 | 512.98 | 645.1
0.5 | 0.011221 | 107.65 | 516.55 | 651.2
0.51 | 0.011665 | 108.74 | 520.06 | 657.3
0.52 | 0.012018 | 109.78 | 523.44 | 663.3
0.53 | 0.012483 | 110.89 | 526.83 | 668.7
0.54 | 0.012934 | 112 | 529.98 | 674.2
0.55 | 0.013419 | 113.16 | 532.97 | 679.2
0.56 | 0.013918 | 114.33 | 535.97 | 684.2
0.57 | 0.014478 | 115.33 | 538.95 | 688.8
0.58 | 0.015031 | 116.57 | 541.84 | 693
0.59 | 0.015494 | 117.71 | 544.51 | 696.8
0.6 | 0.016126 | 118.83 | 547.26 | 700.8
0.61 | 0.016712 | 120.21 | 549.74 | 704.8
0.62 | 0.017395 | 121.22 | 552.43 | 707.9
0.63 | 0.017939 | 122.43 | 554.76 | 710.9
0.64 | 0.018598 | 123.66 | 557.15 | 714
0.65 | 0.019332 | 124.87 | 559.48 | 716.9
0.66 | 0.019913 | 126.01 | 561.63 | 719.4
0.67 | 0.020656 | 127.21 | 563.82 | 721.7
0.68 | 0.021379 | 128.42 | 565.82 | 723.6
0.69 | 0.022118 | 129.66 | 567.86 | 725.8
0.7 | 0.022835 | 130.84 | 569.67 | 727.5
0.71 | 0.023678 | 131.96 | 571.4 | 729.4
0.72 | 0.024475 | 133.24 | 572.8 | 730.9
0.73 | 0.025321 | 134.45 | 574.6 | 732.3
0.74 | 0.026073 | 135.66 | 576.6 | 733.5
0.75 | 0.027003 | 136.97 | 578 | 735.1
0.76 | 0.027968 | 138.03 | 579.4 | 735.9
0.77 | 0.028745 | 139.33 | 581 | 737.3
0.78 | 0.029804 | 140.58 | 582.8 | 738.1
0.79 | 0.030744 | 141.83 | 583.8 | 738.7
0.8 | 0.031655 | 143.12 | 585.1 | 739.7
0.81 | 0.032429 | 144.32 | 586.6 | 740.5
0.82 | 0.033621 | 145.59 | 588 | 741.1
0.83 | 0.034613 | 146.89 | 589.4 | 741.8
0.84 | 0.035628 | 148.23 | 590.4 | 742.3
0.85 | 0.036683 | 149.37 | 591.4 | 743.1
0.86 | 0.037786 | 150.78 | 592.6 | 743.5
0.87 | 0.038893 | 152.05 | 593.8 | 744.3
0.88 | 0.039908 | 153.46 | 594.9 | 744.3
0.89 | 0.041174 | 154.84 | 596 | 744.7
0.9 | 0.042378 | 155.95 | 597.2 | 745.7
0.91 | 0.043641 | 157.45 | 598.1 | 745.7
0.92 | 0.044727 | 158.79 | 599.4 | 746.3
0.93 | 0.046043 | 160.18 | 600.2 | 746.3
0.94 | 0.047272 | 161.62 | 601.4 | 746.7
0.95 | 0.04835 | 162.85 | 602.2 | 747.3
0.96 | 0.049691 | 164.27 | 603.5 | 747.3
0.97 | 0.051063 | 165.69 | 604.2 | 747.5
0.98 | 0.05236 | 167.08 | 605.4 | 747.9
0.99 | 0.053701 | 168.37 | 606.4 | 748.2
1 | 0.055209 | 169.72 | 607.4 | 748.3