## I-V Characteristic (mA-mm)
VDS (V) | VGS = -0.300 V | VGS = 0.100 V | VGS = 0.500 V | VGS = 0.900 V
0 | 3.3662e-05 | -0.46631 | -0.9895 | -6.176
0.01 | 0.0008095 | 7.501 | 14.771 | 10.849
0.02 | 0.0013795 | 14.845 | 30.234 | 27.611
0.03 | 0.001807 | 21.686 | 45.649 | 44.28
0.04 | 0.0021349 | 28.012 | 61.07 | 61.05
0.05 | 0.0023911 | 33.772 | 76.2 | 77.67
0.06 | 0.002602 | 38.878 | 91.48 | 94.13
0.07 | 0.0027745 | 43.539 | 106.77 | 110.64
0.08 | 0.0029363 | 47.639 | 121.26 | 126.97
0.09 | 0.0030657 | 51.264 | 136.05 | 143.16
0.1 | 0.0031967 | 54.492 | 150.65 | 158.99
0.11 | 0.0033201 | 57.2 | 164.91 | 175.19
0.12 | 0.0034327 | 59.74 | 179.22 | 191.24
0.13 | 0.0035602 | 61.95 | 193.09 | 206.7
0.14 | 0.0036661 | 63.91 | 206.69 | 222.08
0.15 | 0.0038055 | 65.6 | 220.21 | 237.73
0.16 | 0.0039265 | 67.16 | 233.28 | 252.79
0.17 | 0.0040529 | 68.54 | 246.44 | 267.92
0.18 | 0.0041844 | 69.8 | 258.86 | 282.63
0.19 | 0.0043106 | 70.99 | 271.33 | 297.45
0.2 | 0.0044467 | 72.03 | 283.41 | 311.91
0.21 | 0.004581 | 73.13 | 295.17 | 326.04
0.22 | 0.0047163 | 74.04 | 306.51 | 340.37
0.23 | 0.0048623 | 75.04 | 317.72 | 354.28
0.24 | 0.0050096 | 76.03 | 328.42 | 367.78
0.25 | 0.0051586 | 77.08 | 338.76 | 381.3
0.26 | 0.0053098 | 78.17 | 348.88 | 394.74
0.27 | 0.0054639 | 79.2 | 358.62 | 407.67
0.28 | 0.0056351 | 80.43 | 367.84 | 420.41
0.29 | 0.005685 | 81.47 | 376.81 | 433.03
0.3 | 0.005865 | 82.7 | 385.47 | 445.25
0.31 | 0.006068 | 83.82 | 394.03 | 457.53
0.32 | 0.006267 | 84.9 | 401.76 | 469.12
0.33 | 0.006443 | 85.97 | 409.5 | 480.82
0.34 | 0.006659 | 86.99 | 416.88 | 492.08
0.35 | 0.006852 | 88.13 | 423.86 | 502.86
0.36 | 0.007084 | 88.94 | 430.52 | 513.91
0.37 | 0.007279 | 90.12 | 436.85 | 524.26
0.38 | 0.007497 | 91.12 | 442.93 | 534.5
0.39 | 0.007718 | 92.14 | 448.67 | 544.28
0.4 | 0.00795 | 93.2 | 454.16 | 554.06
0.41 | 0.008223 | 94.06 | 459.39 | 563.46
0.42 | 0.00846 | 95.17 | 464.32 | 572.3
0.43 | 0.00872 | 96.13 | 469.05 | 581.2
0.44 | 0.008976 | 97.13 | 473.65 | 589.7
0.45 | 0.009279 | 98.15 | 477.84 | 597.8
0.46 | 0.009584 | 99.04 | 481.96 | 605.8
0.47 | 0.009939 | 100.12 | 485.93 | 613.5
0.48 | 0.010243 | 101.16 | 489.77 | 620.8
0.49 | 0.010589 | 102.2 | 493.37 | 627.9
0.5 | 0.010957 | 103.15 | 496.81 | 634.9
0.51 | 0.011329 | 104.14 | 500.24 | 641.7
0.52 | 0.011758 | 105.25 | 503.55 | 648.3
0.53 | 0.012173 | 106.28 | 506.73 | 654.2
0.54 | 0.012615 | 107.42 | 509.73 | 660
0.55 | 0.013048 | 108.27 | 512.76 | 665.4
0.56 | 0.013555 | 109.57 | 515.69 | 670.9
0.57 | 0.01403 | 110.57 | 518.56 | 676
0.58 | 0.014609 | 111.67 | 521.32 | 680.8
0.59 | 0.015108 | 112.8 | 523.91 | 685.6
0.6 | 0.015675 | 113.88 | 526.66 | 690.2
0.61 | 0.01631 | 115.04 | 529.19 | 694.1
0.62 | 0.016838 | 116.09 | 531.7 | 698.2
0.63 | 0.01745 | 117.21 | 534.12 | 702
0.64 | 0.018081 | 118.32 | 536.45 | 705.7
0.65 | 0.018766 | 119.48 | 538.77 | 708.8
0.66 | 0.019348 | 120.62 | 540.96 | 712.1
0.67 | 0.020084 | 121.72 | 543.1 | 714.8
0.68 | 0.020818 | 122.92 | 545.18 | 717.6
0.69 | 0.021539 | 123.86 | 547.18 | 720.1
0.7 | 0.022234 | 125.15 | 549.1 | 722.4
0.71 | 0.023084 | 126.33 | 550.96 | 724.9
0.72 | 0.023849 | 127.45 | 552.81 | 726.7
0.73 | 0.024472 | 128.7 | 554.45 | 728.7
0.74 | 0.025513 | 129.66 | 556.2 | 730.3
0.75 | 0.026247 | 130.9 | 557.82 | 731.9
0.76 | 0.027219 | 132.04 | 559.44 | 733.5
0.77 | 0.02805 | 133.2 | 560.99 | 735.1
0.78 | 0.028959 | 134.38 | 562.34 | 736.3
0.79 | 0.029834 | 135.5 | 563.83 | 737.5
0.8 | 0.030759 | 136.73 | 565.2 | 738.9
0.81 | 0.031665 | 137.93 | 566.58 | 739.9
0.82 | 0.032707 | 139.2 | 567.88 | 741.1
0.83 | 0.033736 | 140.23 | 569.11 | 741.9
0.84 | 0.034622 | 141.5 | 570.3 | 742.7
0.85 | 0.03576 | 142.72 | 571.3 | 743.7
0.86 | 0.03682 | 144 | 572.7 | 744.3
0.87 | 0.038053 | 145.34 | 573.8 | 745.1
0.88 | 0.039029 | 146.37 | 575 | 745.9
0.89 | 0.040087 | 147.73 | 575.8 | 746.5
0.9 | 0.041196 | 149.02 | 577.2 | 747.1
0.91 | 0.042391 | 150.33 | 578.2 | 747.5
0.92 | 0.043662 | 151.68 | 579 | 748.2
0.93 | 0.044864 | 152.8 | 580.2 | 748.4
0.94 | 0.046018 | 154.14 | 581.4 | 749.1
0.95 | 0.047099 | 155.5 | 582.2 | 749.5
0.96 | 0.048515 | 156.77 | 583.4 | 750.2
0.97 | 0.049782 | 157.99 | 584.6 | 750.3
0.98 | 0.051114 | 159.35 | 585.6 | 750.9
0.99 | 0.052281 | 160.59 | 586.6 | 751.1
1 | 0.053688 | 161.94 | 587.8 | 751.5