## I-V Characteristic (mA-mm)
VDS (V) | VGS = -0.300 V | VGS = 0.100 V | VGS = 0.500 V | VGS = 0.900 V
0 | 2.3288e-05 | -0.43942 | -0.8381 | -6.39
0.01 | 0.0008771 | 7.102 | 13.335 | 8.73
0.02 | 0.0015061 | 14.118 | 26.918 | 23.956
0.03 | 0.0019762 | 20.772 | 40.633 | 38.768
0.04 | 0.0023406 | 26.819 | 54.559 | 53.955
0.05 | 0.0026188 | 32.24 | 68.11 | 68.79
0.06 | 0.0028474 | 37.284 | 81.8 | 83.76
0.07 | 0.0030549 | 41.828 | 94.93 | 98.38
0.08 | 0.0032213 | 45.761 | 108.33 | 112.91
0.09 | 0.0033742 | 49.316 | 121.66 | 127.86
0.1 | 0.0035176 | 52.435 | 134.71 | 142.03
0.11 | 0.0036585 | 55.238 | 147.52 | 156.33
0.12 | 0.0037954 | 57.5 | 160.35 | 170.89
0.13 | 0.0039133 | 59.72 | 173.18 | 185.23
0.14 | 0.0040648 | 61.59 | 185.3 | 198.92
0.15 | 0.0041981 | 63.33 | 197.56 | 213.21
0.16 | 0.0043311 | 64.82 | 209.78 | 227.1
0.17 | 0.0044679 | 66.2 | 221.6 | 240.51
0.18 | 0.0046131 | 67.38 | 232.94 | 254.24
0.19 | 0.0047586 | 68.55 | 244.6 | 267.96
0.2 | 0.0048941 | 69.58 | 255.83 | 281.22
0.21 | 0.0050604 | 70.53 | 266.37 | 294.15
0.22 | 0.0052138 | 71.54 | 277.14 | 307.22
0.23 | 0.0053772 | 72.41 | 287.59 | 320.58
0.24 | 0.0055515 | 73.35 | 297.55 | 332.86
0.25 | 0.005657 | 74.3 | 307.18 | 345.36
0.26 | 0.005849 | 75.25 | 316.75 | 358.03
0.27 | 0.006046 | 76.36 | 326.19 | 370.38
0.28 | 0.00621 | 77.25 | 334.73 | 382.15
0.29 | 0.006409 | 78.4 | 343.33 | 394.22
0.3 | 0.006591 | 79.49 | 351.63 | 406.02
0.31 | 0.00679 | 80.49 | 359.65 | 417.45
0.32 | 0.007002 | 81.51 | 367.14 | 428.78
0.33 | 0.007221 | 82.56 | 374.65 | 440.15
0.34 | 0.007452 | 83.58 | 381.76 | 451.1
0.35 | 0.007641 | 84.57 | 388.5 | 461.64
0.36 | 0.007891 | 85.47 | 394.97 | 472.16
0.37 | 0.008122 | 86.43 | 401.07 | 482.83
0.38 | 0.008388 | 87.37 | 406.96 | 492.85
0.39 | 0.008616 | 88.37 | 412.53 | 502.52
0.4 | 0.008887 | 89.28 | 417.8 | 512.25
0.41 | 0.009163 | 90.32 | 422.79 | 521.84
0.42 | 0.009409 | 91.09 | 427.58 | 531.24
0.43 | 0.009727 | 92.05 | 432.15 | 540.04
0.44 | 0.010036 | 93.01 | 436.47 | 548.78
0.45 | 0.010336 | 93.93 | 440.5 | 557.51
0.46 | 0.010657 | 94.96 | 444.42 | 565.97
0.47 | 0.011058 | 95.75 | 448.12 | 573.9
0.48 | 0.011439 | 96.75 | 451.69 | 581.8
0.49 | 0.011813 | 97.69 | 455.08 | 589.6
0.5 | 0.012226 | 98.67 | 458.35 | 597.2
0.51 | 0.012671 | 99.52 | 461.53 | 604.3
0.52 | 0.013147 | 100.46 | 464.58 | 611.5
0.53 | 0.013566 | 101.49 | 467.51 | 618.4
0.54 | 0.014099 | 102.52 | 470.42 | 624.9
0.55 | 0.014619 | 103.47 | 473.09 | 631.3
0.56 | 0.015236 | 104.3 | 475.87 | 637.5
0.57 | 0.015712 | 105.39 | 478.5 | 643.7
0.58 | 0.016346 | 106.47 | 481.02 | 649.3
0.59 | 0.016966 | 107.37 | 483.65 | 655
0.6 | 0.017609 | 108.46 | 486.06 | 660.3
0.61 | 0.018258 | 109.44 | 488.5 | 665.4
0.62 | 0.018953 | 110.46 | 490.81 | 670.6
0.63 | 0.01965 | 111.46 | 493.1 | 675.4
0.64 | 0.02036 | 112.56 | 495.35 | 680
0.65 | 0.02112 | 113.53 | 497.64 | 684
0.66 | 0.021899 | 114.6 | 499.79 | 688.4
0.67 | 0.022712 | 115.63 | 501.85 | 692.6
0.68 | 0.023454 | 116.71 | 503.95 | 696.4
0.69 | 0.02433 | 117.71 | 505.82 | 699.7
0.7 | 0.02511 | 118.65 | 507.9 | 703
0.71 | 0.025976 | 119.77 | 509.78 | 706.4
0.72 | 0.026985 | 120.9 | 511.6 | 709.6
0.73 | 0.027883 | 121.86 | 513.39 | 712.5
0.74 | 0.028796 | 122.98 | 515.01 | 715.3
0.75 | 0.029714 | 123.86 | 516.8 | 717.6
0.76 | 0.03079 | 125.04 | 518.47 | 720.3
0.77 | 0.031684 | 126.15 | 520.01 | 722.5
0.78 | 0.032749 | 127.21 | 521.58 | 724.9
0.79 | 0.033865 | 128.22 | 523.06 | 726.7
0.8 | 0.034939 | 129.25 | 524.52 | 728.7
0.81 | 0.036026 | 130.32 | 526.01 | 730.6
0.82 | 0.037043 | 131.51 | 527.35 | 732.3
0.83 | 0.03823 | 132.61 | 528.6 | 734.1
0.84 | 0.039491 | 133.62 | 529.98 | 735.7
0.85 | 0.040602 | 134.76 | 531.28 | 737.1
0.86 | 0.041699 | 135.91 | 532.55 | 738.3
0.87 | 0.043091 | 137.07 | 533.81 | 739.9
0.88 | 0.044353 | 138.3 | 534.86 | 741.1
0.89 | 0.045555 | 139.28 | 536.09 | 742.3
0.9 | 0.04674 | 140.52 | 537.19 | 743.1
0.91 | 0.048174 | 141.64 | 538.44 | 744.3
0.92 | 0.049552 | 142.78 | 539.49 | 745.5
0.93 | 0.050811 | 144.03 | 540.61 | 746.1
0.94 | 0.052414 | 145.16 | 541.69 | 747.3
0.95 | 0.053822 | 146.34 | 542.81 | 747.6
0.96 | 0.055323 | 147.46 | 543.91 | 748.4
0.97 | 0.056761 | 148.7 | 544.92 | 749.3
0.98 | 0.05796 | 149.82 | 546.06 | 750.2
0.99 | 0.05966 | 151.04 | 547.16 | 750.8
1 | 0.06101 | 152.22 | 548.22 | 751.2