## I-V Characteristic (mA-mm)
VDS (V) | VGS = -0.300 V | VGS = 0.100 V | VGS = 0.500 V | VGS = 0.900 V
0 | 3.3413e-05 | -0.39642 | -0.8916 | -6.074
0.01 | 0.0008897 | 7.497 | 14.556 | 10.727
0.02 | 0.0015188 | 14.965 | 29.927 | 27.134
0.03 | 0.0019975 | 21.825 | 45.17 | 43.891
0.04 | 0.0023614 | 28.282 | 60.49 | 60.39
0.05 | 0.0026504 | 34.022 | 75.52 | 77.02
0.06 | 0.0028856 | 39.282 | 90.4 | 92.97
0.07 | 0.0030815 | 43.993 | 105.51 | 109.46
0.08 | 0.003254 | 48.156 | 120.15 | 125.61
0.09 | 0.0034106 | 51.903 | 134.63 | 141.3
0.1 | 0.0035641 | 55.17 | 149.09 | 157.35
0.11 | 0.0036962 | 57.89 | 163.45 | 173.36
0.12 | 0.003837 | 60.49 | 177.27 | 188.85
0.13 | 0.0039651 | 62.71 | 190.96 | 204.24
0.14 | 0.0040998 | 64.74 | 204.96 | 219.93
0.15 | 0.0042401 | 66.5 | 218.15 | 235.16
0.16 | 0.0043748 | 68.15 | 231.05 | 250.03
0.17 | 0.0045121 | 69.64 | 244.06 | 264.82
0.18 | 0.0046621 | 70.92 | 256.44 | 279.65
0.19 | 0.0048061 | 72.17 | 268.86 | 294.51
0.2 | 0.0049765 | 73.22 | 280.71 | 308.59
0.21 | 0.0051092 | 74.33 | 292.52 | 322.86
0.22 | 0.0052692 | 75.34 | 303.83 | 336.88
0.23 | 0.0054369 | 76.38 | 314.83 | 350.41
0.24 | 0.0055848 | 77.48 | 325.67 | 364.19
0.25 | 0.005651 | 78.4 | 335.99 | 377.57
0.26 | 0.005844 | 79.57 | 345.83 | 390.7
0.27 | 0.006048 | 80.75 | 355.61 | 403.57
0.28 | 0.006229 | 81.87 | 365.07 | 416.48
0.29 | 0.006441 | 83.06 | 373.9 | 428.93
0.3 | 0.006642 | 84.18 | 382.43 | 440.97
0.31 | 0.006865 | 85.36 | 391.02 | 453.1
0.32 | 0.007056 | 86.49 | 398.91 | 464.87
0.33 | 0.007288 | 87.58 | 406.59 | 476.59
0.34 | 0.007509 | 88.61 | 413.91 | 487.62
0.35 | 0.007728 | 89.69 | 420.94 | 498.53
0.36 | 0.007973 | 90.72 | 427.66 | 509.46
0.37 | 0.008224 | 91.76 | 433.95 | 519.78
0.38 | 0.008469 | 92.89 | 440.01 | 530.01
0.39 | 0.008699 | 93.75 | 445.87 | 539.72
0.4 | 0.00899 | 94.9 | 451.37 | 549.6
0.41 | 0.009259 | 95.85 | 456.51 | 558.95
0.42 | 0.009556 | 96.83 | 461.44 | 567.83
0.43 | 0.009812 | 97.98 | 466.23 | 576.8
0.44 | 0.010139 | 98.79 | 470.82 | 585.3
0.45 | 0.010482 | 99.93 | 475.06 | 593.6
0.46 | 0.010753 | 100.92 | 479.15 | 601.2
0.47 | 0.011155 | 101.98 | 483.09 | 609
0.48 | 0.011553 | 102.97 | 486.91 | 616.6
0.49 | 0.011967 | 103.97 | 490.56 | 623.6
0.5 | 0.012331 | 104.99 | 494.03 | 630.7
0.51 | 0.01278 | 106.07 | 497.41 | 637.3
0.52 | 0.013221 | 107.19 | 500.65 | 644.1
0.53 | 0.013711 | 108.13 | 503.84 | 649.9
0.54 | 0.014241 | 109.18 | 506.89 | 655.9
0.55 | 0.014732 | 110.34 | 509.86 | 661.7
0.56 | 0.015284 | 111.4 | 512.81 | 667.4
0.57 | 0.015823 | 112.52 | 515.64 | 672.5
0.58 | 0.016465 | 113.56 | 518.38 | 677.3
0.59 | 0.017107 | 114.69 | 521.04 | 682.2
0.6 | 0.017806 | 115.81 | 523.73 | 687
0.61 | 0.018379 | 116.95 | 526.17 | 690.8
0.62 | 0.019095 | 118.01 | 528.76 | 695.1
0.63 | 0.01978 | 119.24 | 531.13 | 698.8
0.64 | 0.020496 | 120.36 | 533.56 | 702.7
0.65 | 0.021275 | 121.5 | 535.89 | 706
0.66 | 0.022039 | 122.62 | 537.95 | 709.2
0.67 | 0.022768 | 123.63 | 540.16 | 712.4
0.68 | 0.023597 | 124.94 | 542.25 | 715.2
0.69 | 0.024437 | 126.11 | 544.31 | 717.8
0.7 | 0.025347 | 127.21 | 546.19 | 720.2
0.71 | 0.026255 | 128.46 | 548.06 | 722.5
0.72 | 0.027094 | 129.41 | 549.92 | 724.9
0.73 | 0.027984 | 130.66 | 551.69 | 726.9
0.74 | 0.028957 | 131.84 | 553.37 | 728.7
0.75 | 0.029903 | 133.02 | 554.92 | 730.3
0.76 | 0.030972 | 134.29 | 556.64 | 732.2
0.77 | 0.031907 | 135.29 | 558.11 | 733.5
0.78 | 0.033004 | 136.49 | 559.66 | 735.1
0.79 | 0.033942 | 137.72 | 561.06 | 736.3
0.8 | 0.035024 | 138.88 | 562.32 | 737.9
0.81 | 0.036114 | 140.06 | 563.8 | 738.8
0.82 | 0.03728 | 141.26 | 565.1 | 739.9
0.83 | 0.038395 | 142.53 | 566.42 | 741
0.84 | 0.039549 | 143.67 | 567.71 | 741.9
0.85 | 0.040758 | 145.06 | 568.85 | 742.9
0.86 | 0.041834 | 146.13 | 569.9 | 744.1
0.87 | 0.043242 | 147.41 | 571.2 | 744.7
0.88 | 0.044476 | 148.75 | 572.3 | 745.2
0.89 | 0.045825 | 149.97 | 573.5 | 746.1
0.9 | 0.046976 | 151.4 | 574.8 | 746.9
0.91 | 0.048198 | 152.5 | 575.4 | 747.4
0.92 | 0.049686 | 153.86 | 576.6 | 748.2
0.93 | 0.051007 | 155.2 | 577.6 | 748.5
0.94 | 0.052346 | 156.47 | 578.7 | 749.1
0.95 | 0.053871 | 157.71 | 580 | 749.5
0.96 | 0.055268 | 158.99 | 580.8 | 750
0.97 | 0.056561 | 160.36 | 581.8 | 750.4
0.98 | 0.0582 | 161.67 | 582.8 | 751
0.99 | 0.05966 | 162.92 | 584 | 751.1
1 | 0.06148 | 164.09 | 585 | 751.6