## I-V Characteristic (mA-mm)
VDS (V) | VGS = -0.300 V | VGS = 0.100 V | VGS = 0.500 V | VGS = 0.900 V
0 | 3.1145e-05 | -0.44769 | -0.9075 | -6.458
0.01 | 0.0008269 | 6.958 | 12.896 | 8.379
0.02 | 0.0014094 | 13.915 | 26.517 | 23.708
0.03 | 0.0018468 | 20.346 | 39.983 | 38.384
0.04 | 0.0021834 | 26.238 | 53.523 | 53.28
0.05 | 0.0024483 | 31.588 | 67.02 | 68.19
0.06 | 0.0026668 | 36.505 | 80.15 | 82.71
0.07 | 0.0028461 | 40.907 | 93.44 | 97.43
0.08 | 0.0029986 | 44.719 | 106.57 | 111.87
0.09 | 0.0031465 | 48.127 | 119.62 | 126.53
0.1 | 0.0032754 | 51.211 | 132.18 | 140.49
0.11 | 0.0034074 | 53.86 | 145.1 | 155.05
0.12 | 0.0035257 | 56.2 | 157.88 | 169.24
0.13 | 0.0036377 | 58.05 | 170.03 | 183.16
0.14 | 0.0037686 | 59.89 | 182.06 | 197.14
0.15 | 0.0038951 | 61.57 | 194.37 | 211.24
0.16 | 0.0040263 | 63.04 | 205.98 | 224.74
0.17 | 0.0041485 | 64.39 | 217.65 | 238.17
0.18 | 0.0042927 | 65.46 | 229.01 | 251.87
0.19 | 0.0044277 | 66.63 | 240.39 | 265.32
0.2 | 0.0045496 | 67.66 | 251.19 | 278.36
0.21 | 0.0046991 | 68.61 | 261.75 | 291.41
0.22 | 0.0048411 | 69.51 | 272.36 | 304.27
0.23 | 0.0049904 | 70.41 | 282.58 | 317.24
0.24 | 0.005152 | 71.31 | 292.28 | 329.56
0.25 | 0.0053015 | 72.17 | 301.9 | 342.16
0.26 | 0.0054673 | 73.07 | 311.35 | 354.44
0.27 | 0.0056264 | 73.99 | 320.27 | 366.37
0.28 | 0.005662 | 75.02 | 328.93 | 378.49
0.29 | 0.005854 | 76.06 | 337.37 | 390.34
0.3 | 0.006064 | 77.08 | 345.35 | 401.75
0.31 | 0.006239 | 78.13 | 353.19 | 413.14
0.32 | 0.006441 | 79.04 | 360.77 | 424.56
0.33 | 0.006633 | 80.11 | 368.1 | 435.7
0.34 | 0.006847 | 81.03 | 374.98 | 446.38
0.35 | 0.007072 | 81.94 | 381.45 | 456.97
0.36 | 0.007288 | 83.02 | 387.95 | 467.44
0.37 | 0.00749 | 83.78 | 394.06 | 478
0.38 | 0.007694 | 84.81 | 399.69 | 487.9
0.39 | 0.007956 | 85.65 | 405.05 | 497.52
0.4 | 0.008187 | 86.67 | 410.38 | 507.34
0.41 | 0.008456 | 87.49 | 415.25 | 516.72
0.42 | 0.008687 | 88.42 | 419.95 | 526.05
0.43 | 0.008962 | 89.33 | 424.27 | 534.9
0.44 | 0.009236 | 90.22 | 428.51 | 543.79
0.45 | 0.009533 | 91.18 | 432.41 | 552.37
0.46 | 0.009855 | 91.88 | 436.32 | 560.62
0.47 | 0.01019 | 92.93 | 439.95 | 568.8
0.48 | 0.010553 | 93.94 | 443.39 | 577
0.49 | 0.010895 | 94.79 | 446.75 | 584.8
0.5 | 0.011324 | 95.69 | 449.95 | 591.9
0.51 | 0.011682 | 96.53 | 453.09 | 599.4
0.52 | 0.012149 | 97.61 | 456.03 | 606.7
0.53 | 0.012573 | 98.51 | 458.9 | 613.5
0.54 | 0.013044 | 99.4 | 461.6 | 619.9
0.55 | 0.013501 | 100.35 | 464.39 | 626.5
0.56 | 0.013979 | 101.42 | 467.06 | 632.9
0.57 | 0.014549 | 102.26 | 469.63 | 639.1
0.58 | 0.015079 | 103.25 | 472.07 | 644.7
0.59 | 0.015671 | 104.22 | 474.53 | 650.5
0.6 | 0.016138 | 105.17 | 477.02 | 655.7
0.61 | 0.01682 | 106.21 | 479.34 | 661.4
0.62 | 0.017431 | 107.24 | 481.64 | 666.5
0.63 | 0.018084 | 108.13 | 483.91 | 671.1
0.64 | 0.018816 | 109.29 | 486 | 675.6
0.65 | 0.019472 | 110.11 | 488.29 | 680.2
0.66 | 0.020242 | 111.24 | 490.33 | 684.4
0.67 | 0.020831 | 112.21 | 492.44 | 688.2
0.68 | 0.021596 | 113.22 | 494.44 | 692
0.69 | 0.02242 | 114.29 | 496.43 | 696
0.7 | 0.023214 | 115.25 | 498.36 | 699.5
0.71 | 0.023954 | 116.28 | 500.22 | 702.9
0.72 | 0.024761 | 117.35 | 502.06 | 706
0.73 | 0.025627 | 118.34 | 503.85 | 708.9
0.74 | 0.026481 | 119.33 | 505.7 | 711.6
0.75 | 0.027363 | 120.39 | 507.29 | 714.4
0.76 | 0.028339 | 121.48 | 509.02 | 716.8
0.77 | 0.029279 | 122.43 | 510.6 | 719.2
0.78 | 0.030021 | 123.47 | 512.05 | 721.5
0.79 | 0.031141 | 124.4 | 513.75 | 723.6
0.8 | 0.032111 | 125.55 | 515.21 | 725.6
0.81 | 0.033157 | 126.65 | 516.59 | 727.7
0.82 | 0.034071 | 127.67 | 517.94 | 729.2
0.83 | 0.035239 | 128.82 | 519.32 | 731.1
0.84 | 0.03625 | 129.78 | 520.72 | 732.9
0.85 | 0.037264 | 130.94 | 522 | 734.5
0.86 | 0.038382 | 132.08 | 523.3 | 735.7
0.87 | 0.039636 | 133.13 | 524.42 | 737.3
0.88 | 0.040799 | 134.2 | 525.75 | 738.3
0.89 | 0.041826 | 135.33 | 526.99 | 739.5
0.9 | 0.042983 | 136.47 | 528.15 | 740.9
0.91 | 0.044292 | 137.61 | 529.34 | 741.5
0.92 | 0.045482 | 138.78 | 530.32 | 742.7
0.93 | 0.046662 | 139.84 | 531.77 | 743.5
0.94 | 0.048119 | 140.98 | 532.99 | 744.3
0.95 | 0.049422 | 142.18 | 534.09 | 745.3
0.96 | 0.050609 | 143.3 | 535.34 | 746.1
0.97 | 0.052026 | 144.54 | 536.37 | 746.7
0.98 | 0.053485 | 145.58 | 537.66 | 747.4
0.99 | 0.054893 | 146.87 | 538.68 | 748.2
1 | 0.056193 | 148.03 | 539.88 | 748.9