## I-V Characteristic (mA-mm)
VDS (V) | VGS = -0.300 V | VGS = 0.100 V | VGS = 0.500 V | VGS = 0.900 V
0 | 3.2947e-05 | -0.50459 | -0.9004 | -6.126
0.01 | 0.000833 | 7.489 | 14.861 | 10.897
0.02 | 0.0014152 | 14.958 | 30.318 | 27.802
0.03 | 0.0018498 | 21.893 | 46.075 | 44.83
0.04 | 0.0021911 | 28.159 | 61.27 | 61.75
0.05 | 0.0024551 | 33.954 | 77.17 | 78.41
0.06 | 0.0026681 | 39.186 | 92.2 | 94.69
0.07 | 0.0028497 | 43.806 | 107.1 | 111.62
0.08 | 0.0030006 | 47.928 | 122.14 | 127.93
0.09 | 0.0031552 | 51.653 | 137.21 | 143.82
0.1 | 0.0032849 | 54.875 | 151.66 | 160.44
0.11 | 0.0034195 | 57.64 | 166.02 | 176.67
0.12 | 0.0035363 | 60.13 | 180.56 | 192.21
0.13 | 0.003664 | 62.32 | 194.4 | 207.93
0.14 | 0.0037847 | 64.31 | 208.05 | 223.7
0.15 | 0.0039022 | 66.13 | 221.76 | 239.45
0.16 | 0.0040365 | 67.6 | 235.16 | 254.29
0.17 | 0.0041693 | 68.99 | 247.77 | 269.51
0.18 | 0.004297 | 70.33 | 260.35 | 284.59
0.19 | 0.0044417 | 71.51 | 273.39 | 299.28
0.2 | 0.0045781 | 72.58 | 285.32 | 313.76
0.21 | 0.0047375 | 73.7 | 296.79 | 328.39
0.22 | 0.0048634 | 74.65 | 308.43 | 342.36
0.23 | 0.0050138 | 75.66 | 319.72 | 356.25
0.24 | 0.00517 | 76.7 | 330.26 | 370.38
0.25 | 0.0053117 | 77.6 | 340.63 | 383.84
0.26 | 0.0054756 | 78.77 | 350.87 | 396.72
0.27 | 0.0056491 | 79.9 | 360.49 | 409.86
0.28 | 0.005687 | 81 | 369.79 | 422.87
0.29 | 0.005869 | 82.31 | 378.95 | 435.45
0.3 | 0.006073 | 83.3 | 387.65 | 447.43
0.31 | 0.006274 | 84.54 | 395.86 | 459.88
0.32 | 0.006477 | 85.62 | 403.78 | 471.68
0.33 | 0.006663 | 86.67 | 411.72 | 483.06
0.34 | 0.006877 | 87.77 | 418.96 | 494.3
0.35 | 0.007093 | 88.78 | 425.75 | 505.42
0.36 | 0.007304 | 89.89 | 432.45 | 516.33
0.37 | 0.00754 | 90.88 | 438.88 | 526.54
0.38 | 0.007765 | 91.86 | 444.98 | 536.69
0.39 | 0.008008 | 92.8 | 450.57 | 546.59
0.4 | 0.008231 | 93.87 | 456.09 | 556.39
0.41 | 0.008508 | 94.92 | 461.36 | 565.45
0.42 | 0.008751 | 95.93 | 466.35 | 574.3
0.43 | 0.009039 | 96.95 | 470.94 | 583
0.44 | 0.009295 | 97.85 | 475.45 | 591.7
0.45 | 0.009579 | 98.91 | 479.88 | 600
0.46 | 0.009924 | 99.98 | 483.93 | 607.5
0.47 | 0.010221 | 100.9 | 487.73 | 615
0.48 | 0.01057 | 102.06 | 491.53 | 622.8
0.49 | 0.010899 | 102.99 | 495.25 | 629.7
0.5 | 0.011284 | 104.04 | 498.71 | 636.4
0.51 | 0.011672 | 105.04 | 502.07 | 642.9
0.52 | 0.012131 | 106.06 | 505.26 | 649.5
0.53 | 0.012549 | 107.13 | 508.51 | 655.5
0.54 | 0.013034 | 108.22 | 511.57 | 661.3
0.55 | 0.013514 | 109.25 | 514.51 | 666.9
0.56 | 0.013998 | 110.29 | 517.44 | 672.3
0.57 | 0.014518 | 111.5 | 520.23 | 677.4
0.58 | 0.015082 | 112.46 | 523.01 | 682.2
0.59 | 0.015624 | 113.63 | 525.63 | 686.6
0.6 | 0.01622 | 114.72 | 528.28 | 690.9
0.61 | 0.016813 | 115.79 | 530.74 | 695.4
0.62 | 0.017383 | 117.05 | 533.31 | 699.3
0.63 | 0.018047 | 118.03 | 535.64 | 702.9
0.64 | 0.018724 | 119.23 | 537.97 | 706.4
0.65 | 0.019393 | 120.4 | 540.27 | 709.6
0.66 | 0.020088 | 121.52 | 542.33 | 712.5
0.67 | 0.020776 | 122.64 | 544.5 | 715.4
0.68 | 0.021518 | 123.8 | 546.58 | 718.3
0.69 | 0.022197 | 124.88 | 548.56 | 720.5
0.7 | 0.023024 | 126.05 | 550.49 | 723
0.71 | 0.023758 | 127.17 | 552.29 | 725.1
0.72 | 0.024663 | 128.28 | 554.13 | 727.1
0.73 | 0.025391 | 129.46 | 555.93 | 729
0.74 | 0.026283 | 130.68 | 557.53 | 730.9
0.75 | 0.02715 | 131.8 | 559.06 | 732.5
0.76 | 0.02806 | 133.04 | 560.65 | 733.9
0.77 | 0.029009 | 134.13 | 562.18 | 735.4
0.78 | 0.029966 | 135.32 | 563.7 | 736.7
0.79 | 0.030956 | 136.47 | 565.06 | 737.8
0.8 | 0.031698 | 137.68 | 566.32 | 738.8
0.81 | 0.0328 | 138.87 | 567.76 | 740.2
0.82 | 0.033852 | 140.07 | 569.02 | 741.3
0.83 | 0.03493 | 141.32 | 570.3 | 742.1
0.84 | 0.035856 | 142.5 | 571.5 | 743.1
0.85 | 0.037019 | 143.8 | 572.5 | 743.5
0.86 | 0.03811 | 144.87 | 573.9 | 744.4
0.87 | 0.039121 | 146.27 | 575 | 745.3
0.88 | 0.040252 | 147.49 | 575.8 | 745.7
0.89 | 0.041497 | 148.8 | 577 | 746.4
0.9 | 0.042656 | 150.1 | 578.2 | 747.1
0.91 | 0.043769 | 151.12 | 579.6 | 747.7
0.92 | 0.045041 | 152.56 | 580.2 | 748.2
0.93 | 0.046351 | 153.81 | 581.6 | 748.9
0.94 | 0.047545 | 155.12 | 582.4 | 749.1
0.95 | 0.04882 | 156.47 | 583.7 | 749.5
0.96 | 0.049997 | 157.67 | 584.4 | 750
0.97 | 0.05151 | 159.07 | 585.5 | 750.5
0.98 | 0.052538 | 160.36 | 586.6 | 750.9
0.99 | 0.054135 | 161.71 | 587.6 | 751.3
1 | 0.055594 | 162.93 | 588.6 | 751.5