## I-V Characteristic (mA-mm)
VDS (V) | VGS = -0.300 V | VGS = 0.100 V | VGS = 0.500 V | VGS = 0.900 V
0 | 2.9045e-05 | -0.41511 | -0.9545 | -6.156
0.01 | 0.0008623 | 7.553 | 14.823 | 10.897
0.02 | 0.0014615 | 15.069 | 30.641 | 27.83
0.03 | 0.0019111 | 22.101 | 46.05 | 44.694
0.04 | 0.0022705 | 28.509 | 61.71 | 61.39
0.05 | 0.0025348 | 34.312 | 76.84 | 78.24
0.06 | 0.0027559 | 39.576 | 92.08 | 94.84
0.07 | 0.00295 | 44.356 | 107.35 | 111.44
0.08 | 0.0031067 | 48.543 | 122.26 | 127.6
0.09 | 0.0032611 | 52.26 | 137.15 | 144.1
0.1 | 0.0033982 | 55.549 | 151.64 | 160.23
0.11 | 0.0035392 | 58.26 | 166.3 | 176.31
0.12 | 0.0036625 | 60.83 | 180.38 | 192.11
0.13 | 0.0037924 | 63.12 | 194.22 | 207.93
0.14 | 0.0039216 | 65.17 | 208.26 | 223.82
0.15 | 0.004048 | 66.86 | 221.7 | 239.1
0.16 | 0.0041791 | 68.5 | 234.92 | 254.3
0.17 | 0.0043075 | 69.93 | 247.96 | 269.48
0.18 | 0.0044284 | 71.21 | 260.71 | 284.11
0.19 | 0.0045858 | 72.53 | 273.2 | 299.2
0.2 | 0.0047216 | 73.57 | 285.21 | 313.68
0.21 | 0.0048818 | 74.69 | 297.04 | 328.1
0.22 | 0.0050177 | 75.66 | 308.57 | 342.12
0.23 | 0.0051798 | 76.64 | 319.83 | 356.13
0.24 | 0.0053332 | 77.69 | 330.51 | 370.06
0.25 | 0.0054779 | 78.72 | 341.04 | 383.38
0.26 | 0.0056498 | 79.89 | 350.98 | 396.57
0.27 | 0.005695 | 81.05 | 360.74 | 409.78
0.28 | 0.005906 | 82.22 | 370.3 | 422.72
0.29 | 0.006089 | 83.27 | 379.2 | 435.07
0.3 | 0.006279 | 84.52 | 387.87 | 447.44
0.31 | 0.006482 | 85.65 | 396.31 | 459.72
0.32 | 0.006688 | 86.83 | 404.34 | 471.22
0.33 | 0.006913 | 88.01 | 412.09 | 483.03
0.34 | 0.00712 | 88.97 | 419.36 | 494.24
0.35 | 0.007329 | 90.02 | 426.38 | 505.24
0.36 | 0.00754 | 91.08 | 433.22 | 516
0.37 | 0.00779 | 92.12 | 439.56 | 526.3
0.38 | 0.008028 | 93.16 | 445.58 | 536.62
0.39 | 0.008287 | 94.21 | 451.38 | 546.5
0.4 | 0.008531 | 95.23 | 456.97 | 556.02
0.41 | 0.008792 | 96.31 | 462.15 | 565.34
0.42 | 0.009067 | 97.27 | 467.07 | 574.3
0.43 | 0.009343 | 98.23 | 471.86 | 583
0.44 | 0.009639 | 99.31 | 476.46 | 591.4
0.45 | 0.009952 | 100.3 | 480.72 | 599.9
0.46 | 0.010275 | 101.28 | 484.85 | 607.4
0.47 | 0.010572 | 102.48 | 488.74 | 615
0.48 | 0.01098 | 103.28 | 492.65 | 622.7
0.49 | 0.011349 | 104.5 | 496.28 | 629.4
0.5 | 0.011726 | 105.51 | 499.72 | 636.5
0.51 | 0.012117 | 106.55 | 503.11 | 642.9
0.52 | 0.012586 | 107.67 | 506.41 | 649.3
0.53 | 0.013042 | 108.65 | 509.62 | 655.3
0.54 | 0.013497 | 109.73 | 512.66 | 661.4
0.55 | 0.014067 | 110.84 | 515.67 | 666.9
0.56 | 0.014635 | 111.97 | 518.53 | 672.4
0.57 | 0.015154 | 113 | 521.42 | 677.1
0.58 | 0.015688 | 114.12 | 524.15 | 682.2
0.59 | 0.016225 | 115.28 | 526.82 | 686.8
0.6 | 0.016894 | 116.43 | 529.49 | 691.2
0.61 | 0.0175 | 117.59 | 531.97 | 695.2
0.62 | 0.018152 | 118.55 | 534.45 | 699.2
0.63 | 0.018857 | 119.79 | 536.88 | 702.9
0.64 | 0.019574 | 120.98 | 539.15 | 706.4
0.65 | 0.020152 | 122.1 | 541.51 | 709.6
0.66 | 0.021 | 123.32 | 543.58 | 712.8
0.67 | 0.021717 | 124.34 | 545.77 | 715.4
0.68 | 0.022534 | 125.57 | 547.79 | 718.4
0.69 | 0.023185 | 126.75 | 549.79 | 720.8
0.7 | 0.024058 | 127.93 | 551.65 | 723.3
0.71 | 0.024973 | 129.01 | 553.57 | 725.1
0.72 | 0.025784 | 130.18 | 555.34 | 727.1
0.73 | 0.026605 | 131.33 | 557.05 | 729.1
0.74 | 0.027581 | 132.54 | 558.78 | 730.9
0.75 | 0.028415 | 133.68 | 560.23 | 732.7
0.76 | 0.029311 | 134.78 | 561.95 | 733.9
0.77 | 0.030311 | 135.99 | 563.48 | 735.4
0.78 | 0.031286 | 137.21 | 564.89 | 736.8
0.79 | 0.032386 | 138.35 | 566.32 | 737.9
0.8 | 0.033331 | 139.67 | 567.65 | 739.5
0.81 | 0.034352 | 140.78 | 569.08 | 740.3
0.82 | 0.03543 | 142.02 | 570.2 | 741.1
0.83 | 0.036433 | 143.27 | 571.4 | 742
0.84 | 0.037652 | 144.48 | 572.7 | 743.1
0.85 | 0.038759 | 145.77 | 573.9 | 744.1
0.86 | 0.039976 | 147.05 | 574.8 | 744.7
0.87 | 0.041037 | 148.28 | 575.9 | 745.7
0.88 | 0.042217 | 149.57 | 577.3 | 746.1
0.89 | 0.043481 | 150.85 | 578.3 | 746.7
0.9 | 0.044685 | 152.02 | 579.6 | 747.5
0.91 | 0.045941 | 153.48 | 580.5 | 747.9
0.92 | 0.047331 | 154.74 | 581.6 | 748.6
0.93 | 0.048541 | 156.07 | 582.8 | 749.1
0.94 | 0.049849 | 157.37 | 584 | 749.5
0.95 | 0.051331 | 158.45 | 584.8 | 750
0.96 | 0.052734 | 159.91 | 585.5 | 750.4
0.97 | 0.054119 | 161.24 | 586.9 | 750.8
0.98 | 0.055516 | 162.55 | 588 | 751.1
0.99 | 0.056967 | 163.93 | 589 | 751.5
1 | 0.05833 | 165.13 | 590.1 | 751.6