## I-V Characteristic (mA-mm)
VDS (V) | VGS = -0.300 V | VGS = 0.100 V | VGS = 0.500 V | VGS = 0.900 V
0 | 2.7071e-05 | -0.5204 | -0.7298 | -5.977
0.01 | 0.0008646 | 7.763 | 14.941 | 10.971
0.02 | 0.0014788 | 15.238 | 30.669 | 28.05
0.03 | 0.0019395 | 22.192 | 46.337 | 45.062
0.04 | 0.0022967 | 28.749 | 62.14 | 62.21
0.05 | 0.0025703 | 34.583 | 77.64 | 79.08
0.06 | 0.0028002 | 39.932 | 92.76 | 95.45
0.07 | 0.0029839 | 44.736 | 108.29 | 112.48
0.08 | 0.0031561 | 48.999 | 123.35 | 128.95
0.09 | 0.003301 | 52.771 | 138.07 | 145.26
0.1 | 0.0034332 | 56.114 | 152.78 | 161.42
0.11 | 0.0035722 | 58.88 | 167.78 | 178.08
0.12 | 0.0037074 | 61.57 | 181.91 | 193.98
0.13 | 0.0038459 | 63.87 | 195.91 | 209.73
0.14 | 0.0039583 | 65.92 | 209.94 | 225.38
0.15 | 0.0040896 | 67.71 | 223.58 | 241.23
0.16 | 0.0042271 | 69.34 | 237.01 | 256.78
0.17 | 0.004345 | 70.79 | 249.94 | 271.69
0.18 | 0.0044985 | 72.13 | 262.81 | 286.78
0.19 | 0.00464 | 73.4 | 275.42 | 301.82
0.2 | 0.0047843 | 74.5 | 287.43 | 316.15
0.21 | 0.0049426 | 75.64 | 299.58 | 330.9
0.22 | 0.005096 | 76.53 | 311.01 | 345.1
0.23 | 0.0052591 | 77.68 | 322.14 | 359.21
0.24 | 0.0054017 | 78.77 | 332.99 | 372.87
0.25 | 0.0055557 | 79.83 | 343.67 | 386.55
0.26 | 0.005683 | 80.99 | 353.78 | 399.98
0.27 | 0.005871 | 82.02 | 363.54 | 412.99
0.28 | 0.006046 | 83.32 | 373.06 | 425.93
0.29 | 0.00624 | 84.5 | 382.17 | 438.63
0.3 | 0.006434 | 85.69 | 390.86 | 451.03
0.31 | 0.006633 | 86.91 | 399.35 | 463.09
0.32 | 0.00681 | 87.92 | 407.46 | 475.04
0.33 | 0.007023 | 89.05 | 415.28 | 486.77
0.34 | 0.007237 | 90.2 | 422.61 | 497.88
0.35 | 0.007473 | 91.24 | 429.74 | 509.05
0.36 | 0.007692 | 92.32 | 436.6 | 519.84
0.37 | 0.007923 | 93.36 | 443.01 | 530.31
0.38 | 0.00816 | 94.45 | 449.09 | 540.47
0.39 | 0.008396 | 95.47 | 454.94 | 550.19
0.4 | 0.008676 | 96.55 | 460.59 | 560.04
0.41 | 0.008951 | 97.39 | 465.91 | 569.39
0.42 | 0.009211 | 98.65 | 470.9 | 578.2
0.43 | 0.009478 | 99.65 | 475.71 | 587.2
0.44 | 0.009763 | 100.63 | 480.36 | 595.1
0.45 | 0.010094 | 101.74 | 484.72 | 603.8
0.46 | 0.010413 | 102.7 | 488.86 | 611.5
0.47 | 0.010721 | 103.81 | 492.86 | 619.3
0.48 | 0.011131 | 104.83 | 496.81 | 626.5
0.49 | 0.011492 | 105.93 | 500.4 | 633.7
0.5 | 0.011861 | 106.86 | 503.94 | 640.5
0.51 | 0.012347 | 107.98 | 507.37 | 646.9
0.52 | 0.012793 | 109.13 | 510.77 | 653.3
0.53 | 0.01328 | 110.26 | 513.97 | 659
0.54 | 0.013704 | 111.3 | 517.01 | 664.9
0.55 | 0.014271 | 112.35 | 520.04 | 670.6
0.56 | 0.014802 | 113.48 | 522.98 | 676
0.57 | 0.015339 | 114.69 | 525.83 | 680.8
0.58 | 0.015903 | 115.73 | 528.58 | 685.6
0.59 | 0.016534 | 116.95 | 531.21 | 690.4
0.6 | 0.017159 | 118.06 | 533.89 | 694.8
0.61 | 0.017797 | 119.24 | 536.46 | 698.7
0.62 | 0.018455 | 120.42 | 538.95 | 702.7
0.63 | 0.019139 | 121.52 | 541.23 | 706
0.64 | 0.019913 | 122.7 | 543.63 | 709.6
0.65 | 0.020616 | 123.9 | 545.94 | 712.8
0.66 | 0.021327 | 125 | 548.15 | 715.9
0.67 | 0.022097 | 126.28 | 550.33 | 718.7
0.68 | 0.022797 | 127.39 | 552.29 | 721.3
0.69 | 0.023616 | 128.54 | 554.33 | 723.6
0.7 | 0.024528 | 129.7 | 556.2 | 725.9
0.71 | 0.025384 | 130.88 | 558.09 | 727.9
0.72 | 0.026166 | 132.1 | 559.83 | 729.9
0.73 | 0.02705 | 133.28 | 561.58 | 731.9
0.74 | 0.027959 | 134.36 | 563.23 | 733.5
0.75 | 0.029002 | 135.6 | 564.9 | 735.1
0.76 | 0.029964 | 136.8 | 566.46 | 736.7
0.77 | 0.030943 | 138.01 | 567.84 | 737.9
0.78 | 0.03189 | 139.22 | 569.35 | 739.3
0.79 | 0.032836 | 140.35 | 570.5 | 740.5
0.8 | 0.033966 | 141.59 | 572 | 741.5
0.81 | 0.034975 | 142.88 | 573.1 | 742.7
0.82 | 0.036154 | 144.11 | 574.8 | 743.7
0.83 | 0.037255 | 145.19 | 575.8 | 744.3
0.84 | 0.038431 | 146.47 | 577 | 745.1
0.85 | 0.039618 | 147.77 | 578.2 | 745.9
0.86 | 0.040784 | 148.99 | 579.6 | 746.9
0.87 | 0.042007 | 150.36 | 580.8 | 747.5
0.88 | 0.043183 | 151.48 | 581.8 | 747.9
0.89 | 0.044409 | 152.88 | 582.9 | 748.5
0.9 | 0.0455 | 154.12 | 584.2 | 749.1
0.91 | 0.046957 | 155.45 | 585 | 749.7
0.92 | 0.048212 | 156.81 | 586.2 | 750.4
0.93 | 0.049925 | 158.01 | 587.2 | 750.8
0.94 | 0.051061 | 159.37 | 588.2 | 751.1
0.95 | 0.052566 | 160.71 | 589.2 | 751.5
0.96 | 0.053873 | 162.06 | 590.4 | 751.9
0.97 | 0.055196 | 163.33 | 591.4 | 752.4
0.98 | 0.05683 | 164.6 | 592.2 | 752.7
0.99 | 0.05838 | 166.02 | 593.6 | 752.9
1 | 0.0598 | 167.37 | 594.3 | 753.6