## I-V Characteristic (mA-mm)
VDS (V) | VGS = -0.300 V | VGS = 0.100 V | VGS = 0.500 V | VGS = 0.900 V
0 | 2.6542e-05 | -0.5076 | -0.879 | -5.987
0.01 | 0.0009075 | 7.495 | 14.543 | 10.628
0.02 | 0.0015548 | 14.97 | 29.763 | 27.136
0.03 | 0.0020369 | 21.896 | 44.784 | 43.354
0.04 | 0.0024101 | 28.258 | 60.31 | 59.99
0.05 | 0.002707 | 34.064 | 74.88 | 76.1
0.06 | 0.0029342 | 39.325 | 90.2 | 92.96
0.07 | 0.0031334 | 44.067 | 105.1 | 108.94
0.08 | 0.0033127 | 48.179 | 119.49 | 124.6
0.09 | 0.0034646 | 51.935 | 133.84 | 140.88
0.1 | 0.0036256 | 55.246 | 148.33 | 156.53
0.11 | 0.0037744 | 57.98 | 162.79 | 172.32
0.12 | 0.003911 | 60.59 | 176.3 | 187.81
0.13 | 0.0040451 | 62.89 | 190.2 | 203.5
0.14 | 0.0041808 | 64.88 | 203.84 | 218.51
0.15 | 0.0043331 | 66.7 | 217.11 | 233.68
0.16 | 0.0044625 | 68.32 | 229.96 | 248.93
0.17 | 0.0046062 | 69.75 | 242.99 | 263.67
0.18 | 0.0047562 | 71.08 | 255.49 | 278.05
0.19 | 0.0048919 | 72.3 | 267.54 | 292.87
0.2 | 0.0050723 | 73.41 | 279.74 | 307.52
0.21 | 0.0052385 | 74.41 | 291.48 | 321.34
0.22 | 0.0053992 | 75.5 | 302.59 | 335.01
0.23 | 0.0055596 | 76.54 | 313.58 | 349.14
0.24 | 0.005664 | 77.67 | 324.31 | 362.42
0.25 | 0.005858 | 78.68 | 334.75 | 375.82
0.26 | 0.006042 | 79.66 | 344.49 | 388.82
0.27 | 0.006215 | 80.89 | 354.34 | 402.01
0.28 | 0.006431 | 82.04 | 363.73 | 414.57
0.29 | 0.006608 | 83.22 | 372.53 | 426.78
0.3 | 0.006845 | 84.47 | 381.15 | 439.29
0.31 | 0.007026 | 85.45 | 389.7 | 451.3
0.32 | 0.00723 | 86.58 | 397.66 | 462.72
0.33 | 0.00746 | 87.69 | 405.32 | 474.37
0.34 | 0.007681 | 88.82 | 412.66 | 485.88
0.35 | 0.007921 | 89.87 | 419.7 | 496.69
0.36 | 0.008177 | 90.86 | 426.42 | 507.29
0.37 | 0.008405 | 91.94 | 432.78 | 517.69
0.38 | 0.008649 | 92.96 | 438.83 | 527.98
0.39 | 0.008935 | 94 | 444.66 | 538.05
0.4 | 0.00919 | 94.89 | 450.24 | 547.5
0.41 | 0.009483 | 96.03 | 455.37 | 556.71
0.42 | 0.009757 | 97.03 | 460.28 | 565.91
0.43 | 0.010064 | 98.07 | 465.11 | 574.6
0.44 | 0.010388 | 99.11 | 469.66 | 583
0.45 | 0.010687 | 99.93 | 473.93 | 591
0.46 | 0.011056 | 101.08 | 477.99 | 599.4
0.47 | 0.011415 | 102.1 | 481.95 | 607.1
0.48 | 0.011821 | 103.06 | 485.74 | 614.7
0.49 | 0.012203 | 104.16 | 489.33 | 621.8
0.5 | 0.012604 | 105.15 | 492.78 | 629.1
0.51 | 0.013104 | 106.26 | 496.16 | 635.9
0.52 | 0.013572 | 107.29 | 499.46 | 642.1
0.53 | 0.014042 | 108.33 | 502.53 | 648.5
0.54 | 0.014564 | 109.34 | 505.54 | 654.1
0.55 | 0.015115 | 110.5 | 508.54 | 660.1
0.56 | 0.015601 | 111.64 | 511.44 | 665.8
0.57 | 0.016268 | 112.62 | 514.26 | 670.9
0.58 | 0.016893 | 113.85 | 516.81 | 675.8
0.59 | 0.017512 | 114.77 | 519.58 | 680.8
0.6 | 0.018119 | 116 | 522.18 | 685.2
0.61 | 0.018855 | 117.13 | 524.71 | 689.6
0.62 | 0.019582 | 118.21 | 527.1 | 693.6
0.63 | 0.020233 | 119.44 | 529.46 | 697.8
0.64 | 0.020996 | 120.5 | 531.81 | 701.4
0.65 | 0.021818 | 121.68 | 534.08 | 704.8
0.66 | 0.0226 | 122.82 | 536.22 | 708
0.67 | 0.023324 | 123.92 | 538.28 | 711.2
0.68 | 0.0242 | 125.09 | 540.4 | 714.1
0.69 | 0.02499 | 126.21 | 542.41 | 716.9
0.7 | 0.025916 | 127.37 | 544.36 | 719.3
0.71 | 0.026774 | 128.57 | 546.26 | 721.7
0.72 | 0.027655 | 129.67 | 547.94 | 724
0.73 | 0.028662 | 130.72 | 549.74 | 725.9
0.74 | 0.029602 | 131.96 | 551.45 | 728.1
0.75 | 0.03059 | 133.12 | 553.09 | 729.9
0.76 | 0.031583 | 134.29 | 554.69 | 731.5
0.77 | 0.032588 | 135.54 | 556.16 | 733.1
0.78 | 0.033487 | 136.57 | 557.64 | 734.9
0.79 | 0.034721 | 137.83 | 559.12 | 736.1
0.8 | 0.035825 | 139.03 | 560.5 | 737.5
0.81 | 0.037004 | 140.21 | 561.79 | 738.6
0.82 | 0.038017 | 141.38 | 563.14 | 739.5
0.83 | 0.039211 | 142.62 | 564.47 | 740.9
0.84 | 0.040311 | 143.84 | 565.68 | 741.6
0.85 | 0.041468 | 145.12 | 566.96 | 742.7
0.86 | 0.042787 | 146.33 | 568.01 | 743.7
0.87 | 0.044214 | 147.46 | 569.24 | 744.5
0.88 | 0.04544 | 148.85 | 570.1 | 745.1
0.89 | 0.046655 | 150.08 | 571.6 | 745.9
0.9 | 0.048037 | 151.39 | 572.5 | 746.9
0.91 | 0.049332 | 152.75 | 573.6 | 747.5
0.92 | 0.050699 | 153.84 | 574.6 | 747.6
0.93 | 0.052099 | 155.2 | 575.7 | 748.3
0.94 | 0.053623 | 156.55 | 576.8 | 749.1
0.95 | 0.055073 | 157.87 | 578 | 749.5
0.96 | 0.056205 | 159.16 | 579 | 750
0.97 | 0.0579 | 160.44 | 580.2 | 750.7
0.98 | 0.05961 | 161.82 | 581.2 | 750.9
0.99 | 0.06098 | 163.08 | 582.1 | 751.3
1 | 0.06267 | 164.39 | 583 | 751.9