## I-V Characteristic (mA-mm)
VDS (V) | VGS = -0.300 V | VGS = 0.100 V | VGS = 0.500 V | VGS = 0.900 V
0 | 2.3693e-05 | -0.46726 | -0.6755 | -6.065
0.01 | 0.0008527 | 7.38 | 14.298 | 10.23
0.02 | 0.0014597 | 14.838 | 29.369 | 26.493
0.03 | 0.0019241 | 21.689 | 44.31 | 42.791
0.04 | 0.0022736 | 28.007 | 59.4 | 59.04
0.05 | 0.0025489 | 33.686 | 74.41 | 75.39
0.06 | 0.0027638 | 38.923 | 88.77 | 91.66
0.07 | 0.002965 | 43.638 | 103.55 | 107.33
0.08 | 0.0031199 | 47.736 | 118.11 | 123.18
0.09 | 0.0032603 | 51.372 | 132.36 | 139.08
0.1 | 0.0034008 | 54.676 | 146.29 | 154.2
0.11 | 0.0035341 | 57.44 | 160.71 | 170.28
0.12 | 0.0036757 | 59.99 | 174.51 | 185.73
0.13 | 0.0037896 | 62.22 | 187.79 | 200.76
0.14 | 0.0039249 | 64.19 | 201.12 | 215.84
0.15 | 0.0040544 | 65.94 | 214.52 | 231.04
0.16 | 0.0041693 | 67.54 | 227.6 | 246.08
0.17 | 0.004314 | 68.92 | 239.89 | 260.46
0.18 | 0.0044499 | 70.17 | 252.28 | 274.91
0.19 | 0.0045906 | 71.37 | 264.65 | 289.7
0.2 | 0.0047263 | 72.45 | 276.22 | 303.87
0.21 | 0.0048689 | 73.56 | 287.84 | 317.6
0.22 | 0.0050246 | 74.46 | 299.15 | 331.68
0.23 | 0.0051617 | 75.55 | 310.14 | 345.38
0.24 | 0.0053245 | 76.52 | 320.48 | 358.48
0.25 | 0.0054808 | 77.48 | 330.87 | 372.18
0.26 | 0.0056308 | 78.61 | 340.85 | 385.15
0.27 | 0.005682 | 79.73 | 350.33 | 397.89
0.28 | 0.00588 | 80.83 | 359.5 | 410.39
0.29 | 0.006067 | 81.96 | 368.59 | 422.87
0.3 | 0.006268 | 83.07 | 377.13 | 435.18
0.31 | 0.006457 | 84.19 | 385.35 | 446.95
0.32 | 0.006677 | 85.27 | 393.25 | 458.64
0.33 | 0.006883 | 86.41 | 401.05 | 470.38
0.34 | 0.007076 | 87.39 | 408.25 | 481.51
0.35 | 0.007304 | 88.52 | 415.14 | 492.32
0.36 | 0.007514 | 89.36 | 421.83 | 503.15
0.37 | 0.007759 | 90.5 | 428.26 | 513.73
0.38 | 0.007967 | 91.44 | 434.22 | 523.84
0.39 | 0.008226 | 92.54 | 439.92 | 533.72
0.4 | 0.008463 | 93.56 | 445.41 | 543.38
0.41 | 0.008718 | 94.41 | 450.68 | 552.95
0.42 | 0.008979 | 95.51 | 455.57 | 562
0.43 | 0.00928 | 96.49 | 460.25 | 570.7
0.44 | 0.009587 | 97.55 | 464.67 | 579
0.45 | 0.009845 | 98.35 | 469.02 | 587.6
0.46 | 0.010189 | 99.43 | 473.05 | 595.8
0.47 | 0.010511 | 100.39 | 476.93 | 603.5
0.48 | 0.010886 | 101.5 | 480.66 | 611
0.49 | 0.011261 | 102.44 | 484.23 | 618.4
0.5 | 0.011675 | 103.38 | 487.73 | 625.5
0.51 | 0.012098 | 104.43 | 491.05 | 632.5
0.52 | 0.012495 | 105.53 | 494.29 | 638.9
0.53 | 0.012975 | 106.49 | 497.42 | 645.1
0.54 | 0.013457 | 107.75 | 500.41 | 651.3
0.55 | 0.013948 | 108.57 | 503.31 | 657.4
0.56 | 0.014408 | 109.71 | 506.18 | 662.9
0.57 | 0.014981 | 110.78 | 508.98 | 668.1
0.58 | 0.015533 | 111.88 | 511.62 | 673.4
0.59 | 0.016126 | 112.96 | 514.29 | 678
0.6 | 0.016748 | 114.05 | 516.88 | 683
0.61 | 0.017436 | 115.16 | 519.34 | 687.2
0.62 | 0.018082 | 116.23 | 521.88 | 691.6
0.63 | 0.018678 | 117.43 | 524.08 | 695.8
0.64 | 0.019435 | 118.45 | 526.52 | 699.4
0.65 | 0.020166 | 119.59 | 528.71 | 703.2
0.66 | 0.020903 | 120.73 | 530.92 | 706.4
0.67 | 0.021609 | 121.88 | 533.07 | 709.6
0.68 | 0.02237 | 123.07 | 535.05 | 712.8
0.69 | 0.023171 | 123.99 | 537.14 | 715.6
0.7 | 0.023953 | 125.23 | 538.99 | 718
0.71 | 0.024768 | 126.37 | 540.91 | 720.5
0.72 | 0.025633 | 127.5 | 542.64 | 723.1
0.73 | 0.026568 | 128.7 | 544.43 | 725.1
0.74 | 0.027325 | 129.73 | 546.12 | 727.1
0.75 | 0.028313 | 130.94 | 547.75 | 728.9
0.76 | 0.029229 | 132 | 549.33 | 730.9
0.77 | 0.030256 | 133.21 | 550.72 | 732.5
0.78 | 0.031204 | 134.32 | 552.33 | 734.2
0.79 | 0.032267 | 135.54 | 553.76 | 735.7
0.8 | 0.033322 | 136.69 | 555.22 | 737.3
0.81 | 0.034205 | 137.83 | 556.6 | 738.2
0.82 | 0.035253 | 138.97 | 557.77 | 739.5
0.83 | 0.036515 | 140.04 | 559.18 | 740.7
0.84 | 0.037494 | 141.39 | 560.4 | 741.6
0.85 | 0.038496 | 142.6 | 561.69 | 742.7
0.86 | 0.039832 | 143.78 | 562.87 | 743.4
0.87 | 0.040973 | 145.07 | 564.02 | 744.3
0.88 | 0.042232 | 146.19 | 565.17 | 745.3
0.89 | 0.043461 | 147.55 | 566.32 | 746.1
0.9 | 0.044627 | 148.78 | 567.44 | 746.9
0.91 | 0.045786 | 150.01 | 568.44 | 747.5
0.92 | 0.047099 | 151.22 | 569.65 | 748.2
0.93 | 0.048451 | 152.54 | 570.3 | 748.9
0.94 | 0.04986 | 153.74 | 571.6 | 749.5
0.95 | 0.051179 | 155.05 | 572.8 | 750
0.96 | 0.05242 | 156.35 | 573.6 | 750.3
0.97 | 0.053872 | 157.41 | 574.6 | 750.8
0.98 | 0.055444 | 158.82 | 575.7 | 751.3
0.99 | 0.056792 | 160.18 | 576.6 | 751.6
1 | 0.05832 | 161.37 | 578 | 752.2