## I-V Characteristic (mA-mm)
VDS (V) | VGS = -0.300 V | VGS = 0.100 V | VGS = 0.500 V | VGS = 0.900 V
0 | 3.2914e-05 | -0.49769 | -0.8798 | -6.066
0.01 | 0.0008619 | 7.633 | 14.847 | 10.861
0.02 | 0.0014732 | 15.075 | 30.438 | 27.851
0.03 | 0.0019273 | 22.083 | 46.068 | 44.919
0.04 | 0.0022813 | 28.493 | 61.59 | 61.63
0.05 | 0.0025519 | 34.355 | 76.84 | 78.52
0.06 | 0.0027793 | 39.614 | 92.47 | 95
0.07 | 0.0029639 | 44.394 | 107.47 | 111.48
0.08 | 0.003128 | 48.562 | 122.18 | 128
0.09 | 0.003282 | 52.304 | 137.19 | 144.29
0.1 | 0.0034198 | 55.608 | 152 | 160.57
0.11 | 0.0035535 | 58.32 | 166.34 | 176.6
0.12 | 0.0036771 | 60.88 | 180.62 | 192.73
0.13 | 0.0038092 | 63.23 | 194.77 | 208.34
0.14 | 0.0039365 | 65.24 | 208.37 | 223.66
0.15 | 0.0040516 | 67.06 | 222.14 | 239.81
0.16 | 0.0042032 | 68.58 | 235.38 | 254.91
0.17 | 0.0043276 | 70.09 | 248.36 | 269.8
0.18 | 0.0044727 | 71.33 | 260.99 | 284.86
0.19 | 0.0046096 | 72.58 | 273.44 | 299.82
0.2 | 0.004744 | 73.71 | 285.9 | 314.45
0.21 | 0.0048968 | 74.69 | 297.49 | 328.7
0.22 | 0.0050288 | 75.8 | 308.92 | 342.98
0.23 | 0.005195 | 76.78 | 320.32 | 356.98
0.24 | 0.0053581 | 77.76 | 331.01 | 370.76
0.25 | 0.0055097 | 78.97 | 341.33 | 384.28
0.26 | 0.0056838 | 79.95 | 351.59 | 397.73
0.27 | 0.005712 | 81.11 | 361.4 | 410.79
0.28 | 0.005924 | 82.3 | 370.66 | 423.48
0.29 | 0.006093 | 83.51 | 379.89 | 436.51
0.3 | 0.006311 | 84.66 | 388.6 | 448.61
0.31 | 0.006519 | 85.77 | 396.98 | 460.65
0.32 | 0.006742 | 86.91 | 404.89 | 472.58
0.33 | 0.006919 | 88.05 | 412.69 | 484.32
0.34 | 0.007136 | 89.03 | 420.21 | 495.68
0.35 | 0.007334 | 90.09 | 427.16 | 506.44
0.36 | 0.007589 | 91.2 | 433.88 | 517.42
0.37 | 0.007808 | 92.24 | 440.32 | 528
0.38 | 0.008044 | 93.29 | 446.47 | 538.24
0.39 | 0.008291 | 94.37 | 452.23 | 548.01
0.4 | 0.008521 | 95.26 | 457.74 | 557.77
0.41 | 0.008803 | 96.35 | 463.01 | 567.25
0.42 | 0.009092 | 97.41 | 468.1 | 575.8
0.43 | 0.009383 | 98.36 | 472.86 | 584.8
0.44 | 0.009647 | 99.48 | 477.41 | 593.6
0.45 | 0.009967 | 100.39 | 481.73 | 601.5
0.46 | 0.010294 | 101.46 | 485.92 | 609.4
0.47 | 0.010632 | 102.42 | 489.93 | 617
0.48 | 0.010972 | 103.58 | 493.66 | 624.9
0.49 | 0.01137 | 104.53 | 497.34 | 631.7
0.5 | 0.011767 | 105.59 | 500.91 | 638.9
0.51 | 0.012116 | 106.67 | 504.32 | 645.3
0.52 | 0.012609 | 107.75 | 507.69 | 651.7
0.53 | 0.013083 | 108.9 | 510.77 | 658.1
0.54 | 0.013565 | 109.73 | 513.94 | 663.7
0.55 | 0.014023 | 110.98 | 516.96 | 669.3
0.56 | 0.014591 | 112 | 519.93 | 674.7
0.57 | 0.015167 | 113.2 | 522.64 | 680
0.58 | 0.015664 | 114.3 | 525.47 | 685
0.59 | 0.016293 | 115.38 | 528.18 | 689.4
0.6 | 0.016919 | 116.55 | 530.85 | 693.7
0.61 | 0.017585 | 117.69 | 533.41 | 698
0.62 | 0.018144 | 118.77 | 535.81 | 702.1
0.63 | 0.01883 | 119.92 | 538.28 | 705.8
0.64 | 0.019602 | 121.11 | 540.71 | 709.2
0.65 | 0.020336 | 122.25 | 542.95 | 712.8
0.66 | 0.020968 | 123.39 | 545.19 | 715.8
0.67 | 0.021798 | 124.6 | 547.18 | 718.7
0.68 | 0.022613 | 125.58 | 549.33 | 721.4
0.69 | 0.023251 | 126.85 | 551.33 | 723.7
0.7 | 0.024219 | 128.03 | 553.25 | 726.3
0.71 | 0.025016 | 129.14 | 555.18 | 728.2
0.72 | 0.025883 | 130.45 | 556.91 | 730.3
0.73 | 0.026658 | 131.37 | 558.72 | 732.3
0.74 | 0.027641 | 132.74 | 560.39 | 734.3
0.75 | 0.02851 | 133.9 | 562.05 | 735.7
0.76 | 0.029474 | 135.09 | 563.5 | 737.5
0.77 | 0.030332 | 136.27 | 565.06 | 738.7
0.78 | 0.031445 | 137.39 | 566.57 | 740.2
0.79 | 0.032468 | 138.67 | 568.03 | 741.3
0.8 | 0.033305 | 139.92 | 569.49 | 742.7
0.81 | 0.034509 | 141.12 | 570.7 | 743.5
0.82 | 0.035528 | 142.23 | 571.9 | 744.4
0.83 | 0.036787 | 143.5 | 572.8 | 745.7
0.84 | 0.037746 | 144.78 | 574.3 | 746.3
0.85 | 0.038941 | 145.97 | 575.4 | 747.3
0.86 | 0.040098 | 147.35 | 576.8 | 747.9
0.87 | 0.041154 | 148.45 | 578.2 | 748.7
0.88 | 0.04239 | 149.81 | 579.2 | 749.5
0.89 | 0.043573 | 151.1 | 580.2 | 749.9
0.9 | 0.044877 | 152.4 | 581.4 | 750.8
0.91 | 0.045967 | 153.82 | 582.4 | 751.1
0.92 | 0.047451 | 154.93 | 583.4 | 751.6
0.93 | 0.048765 | 156.37 | 584.8 | 752.3
0.94 | 0.05018 | 157.67 | 585.6 | 752.7
0.95 | 0.051376 | 158.93 | 586.7 | 753.1
0.96 | 0.052869 | 160.27 | 587.8 | 753.6
0.97 | 0.054292 | 161.51 | 588.4 | 754
0.98 | 0.055537 | 162.86 | 589.8 | 754.3
0.99 | 0.056982 | 164.23 | 590.8 | 754.7
1 | 0.05863 | 165.58 | 592 | 755.2