## I-V Characteristic (mA-mm)
VDS (V) | VGS = -0.300 V | VGS = 0.100 V | VGS = 0.500 V | VGS = 0.900 V
0 | 3.036e-05 | -0.47809 | -0.8524 | -5.941
0.01 | 0.0009073 | 7.661 | 14.913 | 11.154
0.02 | 0.0015533 | 15.202 | 30.677 | 28.128
0.03 | 0.0020393 | 22.296 | 46.12 | 44.926
0.04 | 0.0024119 | 28.833 | 61.96 | 61.76
0.05 | 0.0027093 | 34.691 | 77.49 | 78.74
0.06 | 0.0029446 | 40.025 | 92.65 | 95.87
0.07 | 0.0031494 | 44.897 | 107.97 | 112.08
0.08 | 0.0033259 | 49.107 | 123.11 | 128.34
0.09 | 0.0034851 | 52.893 | 137.66 | 145.1
0.1 | 0.0036376 | 56.295 | 152.11 | 160.92
0.11 | 0.0037737 | 59.04 | 167.35 | 177.35
0.12 | 0.0039122 | 61.66 | 181.5 | 193.41
0.13 | 0.004048 | 64.03 | 195.27 | 209.35
0.14 | 0.0041775 | 66.06 | 209.26 | 224.66
0.15 | 0.0043344 | 67.88 | 223.11 | 240.23
0.16 | 0.0044625 | 69.62 | 236.29 | 255.89
0.17 | 0.0046193 | 70.99 | 249.16 | 270.85
0.18 | 0.0047562 | 72.37 | 262.21 | 285.56
0.19 | 0.0049072 | 73.57 | 274.8 | 300.79
0.2 | 0.0050596 | 74.8 | 286.87 | 315.57
0.21 | 0.0052136 | 75.84 | 298.7 | 329.54
0.22 | 0.0053847 | 76.86 | 310.48 | 343.94
0.23 | 0.0055577 | 77.97 | 321.52 | 358.2
0.24 | 0.005685 | 79 | 332.22 | 371.46
0.25 | 0.005851 | 80.11 | 343.12 | 385.34
0.26 | 0.006042 | 81.19 | 353.09 | 398.72
0.27 | 0.00625 | 82.43 | 362.76 | 411.63
0.28 | 0.006446 | 83.67 | 372.37 | 424.31
0.29 | 0.006615 | 84.84 | 381.48 | 437.09
0.3 | 0.006831 | 86.11 | 390.14 | 449.57
0.31 | 0.00704 | 87.17 | 398.64 | 461.39
0.32 | 0.007265 | 88.34 | 406.77 | 473.2
0.33 | 0.007464 | 89.48 | 414.67 | 485.11
0.34 | 0.007709 | 90.58 | 421.91 | 496.46
0.35 | 0.007933 | 91.68 | 428.92 | 507.1
0.36 | 0.008139 | 92.7 | 435.9 | 517.98
0.37 | 0.008418 | 93.75 | 442.39 | 528.58
0.38 | 0.008675 | 94.87 | 448.35 | 538.77
0.39 | 0.008937 | 95.85 | 454.15 | 548.55
0.4 | 0.009176 | 96.79 | 459.88 | 558.08
0.41 | 0.009465 | 97.93 | 465.26 | 567.59
0.42 | 0.009739 | 98.89 | 470.18 | 576.4
0.43 | 0.010031 | 100 | 474.93 | 585
0.44 | 0.010353 | 101.11 | 479.61 | 593.7
0.45 | 0.010687 | 101.98 | 484.03 | 602
0.46 | 0.011046 | 103.14 | 488.12 | 609.8
0.47 | 0.011359 | 104.22 | 492.12 | 617.1
0.48 | 0.011772 | 105.25 | 495.98 | 624.5
0.49 | 0.012167 | 106.35 | 499.78 | 631.9
0.5 | 0.012591 | 107.25 | 503.31 | 638.7
0.51 | 0.013013 | 108.46 | 506.7 | 645.1
0.52 | 0.013501 | 109.56 | 510.1 | 651.4
0.53 | 0.014002 | 110.66 | 513.35 | 657.4
0.54 | 0.014495 | 111.64 | 516.48 | 663.4
0.55 | 0.015061 | 112.8 | 519.45 | 668.5
0.56 | 0.015608 | 113.92 | 522.47 | 674.1
0.57 | 0.016258 | 115.09 | 525.41 | 679.2
0.58 | 0.016759 | 116.13 | 528.14 | 684
0.59 | 0.017409 | 117.23 | 530.89 | 688.6
0.6 | 0.018086 | 118.47 | 533.57 | 693
0.61 | 0.018844 | 119.63 | 536.12 | 697
0.62 | 0.019483 | 120.74 | 538.72 | 700.8
0.63 | 0.020218 | 122.02 | 541.01 | 704.5
0.64 | 0.020917 | 123.02 | 543.46 | 708
0.65 | 0.021638 | 124.3 | 545.78 | 711.2
0.66 | 0.022483 | 125.43 | 548 | 714.2
0.67 | 0.02331 | 126.65 | 550.08 | 717.2
0.68 | 0.024149 | 127.82 | 552.21 | 719.6
0.69 | 0.024915 | 129.05 | 554.21 | 722
0.7 | 0.025831 | 130.2 | 556.17 | 724.5
0.71 | 0.02677 | 131.38 | 558.09 | 726.5
0.72 | 0.027643 | 132.62 | 559.77 | 728.5
0.73 | 0.028515 | 133.68 | 561.63 | 730.3
0.74 | 0.029442 | 134.99 | 563.32 | 732.1
0.75 | 0.030507 | 136.14 | 564.96 | 733.5
0.76 | 0.0314 | 137.37 | 566.62 | 735.1
0.77 | 0.032429 | 138.67 | 568.01 | 736.7
0.78 | 0.033582 | 139.63 | 569.57 | 737.9
0.79 | 0.034687 | 141.02 | 570.7 | 738.8
0.8 | 0.035675 | 142.22 | 572.3 | 740.5
0.81 | 0.036712 | 143.46 | 573.5 | 741.1
0.82 | 0.037882 | 144.73 | 574.8 | 742.3
0.83 | 0.039129 | 145.85 | 575.9 | 743.1
0.84 | 0.040241 | 147.27 | 577.4 | 744.1
0.85 | 0.041558 | 148.46 | 578.6 | 744.9
0.86 | 0.042745 | 149.75 | 579.8 | 745.2
0.87 | 0.043798 | 150.96 | 581.2 | 746.3
0.88 | 0.045196 | 152.34 | 581.8 | 746.9
0.89 | 0.04646 | 153.65 | 583 | 747.5
0.9 | 0.048027 | 154.93 | 584.4 | 748.3
0.91 | 0.049156 | 156.37 | 585.4 | 748.4
0.92 | 0.050606 | 157.49 | 586.6 | 749.1
0.93 | 0.05191 | 158.93 | 587.6 | 749.8
0.94 | 0.053285 | 160.23 | 588.6 | 750.1
0.95 | 0.054824 | 161.58 | 589.8 | 750.5
0.96 | 0.056401 | 163.13 | 590.8 | 751.1
0.97 | 0.05768 | 164.27 | 591.8 | 751.3
0.98 | 0.0593 | 165.69 | 592.8 | 751.6
0.99 | 0.06105 | 167.05 | 593.8 | 752.2
1 | 0.06225 | 168.4 | 594.9 | 752.4