## I-V Characteristic (mA-mm)
VDS (V) | VGS = -0.300 V | VGS = 0.100 V | VGS = 0.500 V | VGS = 0.900 V
0 | 3.8261e-05 | -0.43348 | -0.9157 | -5.888
0.01 | 0.0009271 | 7.742 | 15.257 | 11.488
0.02 | 0.0015742 | 15.426 | 31.099 | 28.788
0.03 | 0.0020639 | 22.666 | 47.337 | 46.381
0.04 | 0.002445 | 29.224 | 62.98 | 63.39
0.05 | 0.0027371 | 35.162 | 79.12 | 80.85
0.06 | 0.0029763 | 40.594 | 94.48 | 97.52
0.07 | 0.0031809 | 45.529 | 110.02 | 114.52
0.08 | 0.003353 | 49.891 | 125.42 | 131.36
0.09 | 0.0035058 | 53.735 | 140.49 | 147.91
0.1 | 0.0036631 | 57.05 | 155.48 | 164.77
0.11 | 0.0038076 | 60.09 | 170.28 | 181.1
0.12 | 0.0039633 | 62.77 | 184.87 | 197.41
0.13 | 0.0040885 | 65.11 | 199.15 | 213.5
0.14 | 0.0042241 | 67.2 | 213.3 | 229.25
0.15 | 0.0043612 | 69.04 | 227.21 | 245.44
0.16 | 0.0044905 | 70.71 | 240.76 | 260.9
0.17 | 0.0046521 | 72.17 | 253.87 | 276.15
0.18 | 0.0047973 | 73.53 | 266.82 | 291.44
0.19 | 0.0049568 | 74.8 | 279.89 | 306.81
0.2 | 0.0051131 | 75.86 | 292.04 | 321.44
0.21 | 0.0052709 | 77.04 | 303.99 | 336.07
0.22 | 0.0054358 | 78.08 | 315.79 | 350.5
0.23 | 0.0055932 | 79.16 | 327.16 | 364.69
0.24 | 0.005668 | 80.34 | 338.13 | 378.81
0.25 | 0.005833 | 81.31 | 348.7 | 392.42
0.26 | 0.006047 | 82.55 | 358.96 | 405.98
0.27 | 0.006238 | 83.78 | 368.89 | 419.16
0.28 | 0.006439 | 84.97 | 378.43 | 431.97
0.29 | 0.006634 | 86.23 | 387.67 | 444.99
0.3 | 0.006827 | 87.41 | 396.57 | 457.19
0.31 | 0.007048 | 88.58 | 405.07 | 469.46
0.32 | 0.007245 | 89.77 | 413.15 | 481.33
0.33 | 0.007494 | 90.94 | 421.17 | 493.21
0.34 | 0.007691 | 91.9 | 428.59 | 504.42
0.35 | 0.007958 | 93.1 | 435.68 | 515.46
0.36 | 0.008139 | 94.09 | 442.55 | 526.34
0.37 | 0.00842 | 95.27 | 449.08 | 536.84
0.38 | 0.008638 | 96.39 | 455.33 | 547.05
0.39 | 0.008911 | 97.27 | 461.16 | 556.77
0.4 | 0.009181 | 98.39 | 466.78 | 566.52
0.41 | 0.009459 | 99.44 | 472.18 | 575.4
0.42 | 0.009761 | 100.46 | 477.31 | 584.6
0.43 | 0.010054 | 101.59 | 482.19 | 593.6
0.44 | 0.01037 | 102.58 | 486.85 | 601.9
0.45 | 0.010674 | 103.7 | 491.3 | 609.8
0.46 | 0.011051 | 104.72 | 495.51 | 617.4
0.47 | 0.011423 | 105.79 | 499.54 | 624.9
0.48 | 0.011785 | 106.85 | 503.51 | 632.7
0.49 | 0.012172 | 107.92 | 507.28 | 639.3
0.5 | 0.012645 | 109.09 | 510.92 | 645.8
0.51 | 0.013091 | 110.14 | 514.49 | 652.2
0.52 | 0.013474 | 111.25 | 517.75 | 658.5
0.53 | 0.014025 | 112.18 | 521.12 | 664.7
0.54 | 0.014565 | 113.44 | 524.28 | 670.1
0.55 | 0.01511 | 114.59 | 527.33 | 675.4
0.56 | 0.015652 | 115.71 | 530.44 | 680.4
0.57 | 0.016248 | 116.95 | 533.25 | 685.6
0.58 | 0.0169 | 117.93 | 536.14 | 690.2
0.59 | 0.017456 | 119.17 | 538.93 | 694.6
0.6 | 0.018191 | 120.4 | 541.59 | 699
0.61 | 0.018855 | 121.52 | 544.11 | 702.8
0.62 | 0.019569 | 122.73 | 546.7 | 706.4
0.63 | 0.020202 | 123.83 | 549.18 | 709.6
0.64 | 0.020999 | 125.07 | 551.61 | 713
0.65 | 0.021776 | 126.31 | 553.83 | 716.1
0.66 | 0.022604 | 127.45 | 555.98 | 718.8
0.67 | 0.023349 | 128.53 | 558.19 | 721.7
0.68 | 0.024209 | 129.83 | 560.32 | 724
0.69 | 0.025 | 131.03 | 562.37 | 726.1
0.7 | 0.025858 | 132.24 | 564.34 | 728.3
0.71 | 0.026817 | 133.57 | 566.1 | 730.1
0.72 | 0.027729 | 134.56 | 567.96 | 731.9
0.73 | 0.02875 | 135.83 | 569.76 | 733.5
0.74 | 0.029518 | 137.03 | 571.2 | 735.3
0.75 | 0.030637 | 138.25 | 572.9 | 736.7
0.76 | 0.031545 | 139.53 | 574.6 | 738.1
0.77 | 0.032594 | 140.62 | 575.8 | 739.3
0.78 | 0.033678 | 141.9 | 577.4 | 740.3
0.79 | 0.034639 | 143.12 | 578.6 | 741.2
0.8 | 0.03575 | 144.4 | 580.2 | 742.7
0.81 | 0.036867 | 145.59 | 581.6 | 743.4
0.82 | 0.03802 | 146.85 | 582.8 | 744.3
0.83 | 0.03924 | 148.17 | 584.4 | 745
0.84 | 0.040379 | 149.47 | 585.1 | 745.7
0.85 | 0.041512 | 150.81 | 586.6 | 746.3
0.86 | 0.042876 | 151.88 | 587.8 | 747.3
0.87 | 0.044211 | 153.24 | 588.6 | 747.5
0.88 | 0.045457 | 154.62 | 590.1 | 748.2
0.89 | 0.046711 | 155.89 | 591 | 748.9
0.9 | 0.048073 | 157.31 | 592.4 | 749.1
0.91 | 0.04942 | 158.52 | 593.6 | 749.7
0.92 | 0.050627 | 159.96 | 594.2 | 750.3
0.93 | 0.0522 | 161.26 | 595.4 | 750.5
0.94 | 0.053667 | 162.62 | 596.5 | 751
0.95 | 0.055023 | 163.95 | 597.8 | 751.2
0.96 | 0.05634 | 165.29 | 598.3 | 751.7
0.97 | 0.05778 | 166.65 | 599.6 | 751.9
0.98 | 0.0592 | 168.03 | 600.8 | 752.4
0.99 | 0.06103 | 169.42 | 601.5 | 752.7
1 | 0.06229 | 170.62 | 602.7 | 753.2