## I-V Characteristic (mA-mm)
VDS (V) | VGS = -0.300 V | VGS = 0.100 V | VGS = 0.500 V | VGS = 0.900 V
0 | 2.1059e-05 | -0.50059 | -0.7709 | -5.56
0.01 | 0.0009907 | 7.892 | 15.301 | 11.673
0.02 | 0.0017026 | 15.669 | 31.223 | 29.017
0.03 | 0.0022366 | 22.923 | 47.314 | 46.239
0.04 | 0.0026476 | 29.557 | 63.17 | 63.79
0.05 | 0.0029755 | 35.608 | 79.16 | 80.61
0.06 | 0.003231 | 41.268 | 94.57 | 97.35
0.07 | 0.0034625 | 46.215 | 110.3 | 115.16
0.08 | 0.0036498 | 50.563 | 125.69 | 131.8
0.09 | 0.0038293 | 54.566 | 140.94 | 148.08
0.1 | 0.0039937 | 57.89 | 155.72 | 164.73
0.11 | 0.0041482 | 60.97 | 170.7 | 181.44
0.12 | 0.0043074 | 63.83 | 185.58 | 197.68
0.13 | 0.0044592 | 66.16 | 199.58 | 213.5
0.14 | 0.0045988 | 68.26 | 213.6 | 229.7
0.15 | 0.0047677 | 70.23 | 227.83 | 245.72
0.16 | 0.0049229 | 71.95 | 241.52 | 261.06
0.17 | 0.0050924 | 73.53 | 254.39 | 276.64
0.18 | 0.0052359 | 74.86 | 267.54 | 291.96
0.19 | 0.0054064 | 76.23 | 280.54 | 306.77
0.2 | 0.0055728 | 77.44 | 292.58 | 321.58
0.21 | 0.005691 | 78.5 | 304.77 | 336.72
0.22 | 0.005878 | 79.64 | 316.56 | 350.84
0.23 | 0.006078 | 80.79 | 327.87 | 364.8
0.24 | 0.006269 | 81.9 | 338.72 | 378.95
0.25 | 0.006467 | 83.07 | 349.49 | 392.62
0.26 | 0.006656 | 84.38 | 360.03 | 406.05
0.27 | 0.006867 | 85.51 | 369.66 | 419.23
0.28 | 0.007077 | 86.85 | 379.19 | 432.41
0.29 | 0.007252 | 88.07 | 388.66 | 444.83
0.3 | 0.007495 | 89.33 | 397.44 | 457.17
0.31 | 0.007726 | 90.58 | 405.84 | 469.71
0.32 | 0.007966 | 91.69 | 414.11 | 481.56
0.33 | 0.008178 | 92.9 | 422.14 | 493.01
0.34 | 0.008436 | 94.05 | 429.61 | 504.22
0.35 | 0.008694 | 95.19 | 436.68 | 515.63
0.36 | 0.008954 | 96.25 | 443.63 | 526.43
0.37 | 0.009218 | 97.35 | 450.22 | 536.66
0.38 | 0.00948 | 98.4 | 456.37 | 546.67
0.39 | 0.009759 | 99.56 | 462.14 | 556.58
0.4 | 0.010039 | 100.63 | 467.95 | 566.56
0.41 | 0.010374 | 101.58 | 473.41 | 575.4
0.42 | 0.010664 | 102.79 | 478.47 | 584.4
0.43 | 0.011022 | 103.86 | 483.26 | 592.8
0.44 | 0.011335 | 105.06 | 488.01 | 601.2
0.45 | 0.011705 | 106.03 | 492.52 | 609.3
0.46 | 0.012093 | 107.05 | 496.77 | 617.4
0.47 | 0.012491 | 108.24 | 500.81 | 624.9
0.48 | 0.012953 | 109.38 | 504.75 | 631.9
0.49 | 0.013346 | 110.44 | 508.56 | 638.9
0.5 | 0.013858 | 111.5 | 512.27 | 645.7
0.51 | 0.014287 | 112.6 | 515.76 | 652.1
0.52 | 0.014903 | 113.76 | 519.16 | 658.2
0.53 | 0.015435 | 114.95 | 522.59 | 664.1
0.54 | 0.016036 | 116.11 | 525.66 | 669.7
0.55 | 0.016616 | 117.07 | 528.77 | 674.9
0.56 | 0.017268 | 118.39 | 531.84 | 680.4
0.57 | 0.017901 | 119.49 | 534.77 | 685
0.58 | 0.018549 | 120.72 | 537.72 | 689.8
0.59 | 0.019219 | 121.96 | 540.35 | 694
0.6 | 0.019993 | 122.96 | 543.11 | 698.1
0.61 | 0.020739 | 124.29 | 545.72 | 702.3
0.62 | 0.021426 | 125.46 | 548.38 | 705.8
0.63 | 0.022301 | 126.73 | 550.72 | 709.4
0.64 | 0.023157 | 127.93 | 553.13 | 712.6
0.65 | 0.024016 | 129.06 | 555.47 | 715.7
0.66 | 0.024889 | 130.37 | 557.73 | 718.5
0.67 | 0.025762 | 131.56 | 559.95 | 721.3
0.68 | 0.026636 | 132.84 | 561.91 | 723.7
0.69 | 0.027573 | 133.93 | 564.02 | 725.9
0.7 | 0.028564 | 135.21 | 565.92 | 728.1
0.71 | 0.029603 | 136.39 | 567.84 | 729.7
0.72 | 0.030636 | 137.65 | 569.72 | 731.9
0.73 | 0.031577 | 138.96 | 571.3 | 733.5
0.74 | 0.03276 | 140 | 573.2 | 735.1
0.75 | 0.033814 | 141.38 | 574.5 | 736.3
0.76 | 0.034922 | 142.62 | 576 | 737.9
0.77 | 0.036107 | 143.89 | 577.8 | 739.3
0.78 | 0.037288 | 145.23 | 579 | 740.2
0.79 | 0.038484 | 146.29 | 580.8 | 741.2
0.8 | 0.039544 | 147.67 | 581.9 | 742.5
0.81 | 0.040889 | 148.94 | 583.2 | 743.1
0.82 | 0.042218 | 150.17 | 584.8 | 744.3
0.83 | 0.043494 | 151.44 | 586 | 745
0.84 | 0.044737 | 152.76 | 587.2 | 745.7
0.85 | 0.04614 | 154.09 | 588.2 | 746.3
0.86 | 0.047547 | 155.4 | 589.4 | 747.3
0.87 | 0.048826 | 156.77 | 590.6 | 747.5
0.88 | 0.050387 | 157.95 | 592 | 748.2
0.89 | 0.051837 | 159.39 | 592.8 | 748.9
0.9 | 0.053458 | 160.8 | 594 | 749.3
0.91 | 0.05471 | 162.14 | 595.2 | 750
0.92 | 0.056284 | 163.59 | 596.2 | 750.4
0.93 | 0.05786 | 164.79 | 597.2 | 750.8
0.94 | 0.05928 | 166.21 | 598.2 | 751.1
0.95 | 0.06101 | 167.63 | 599.4 | 751.5
0.96 | 0.06259 | 168.97 | 600.6 | 752
0.97 | 0.06431 | 170.36 | 601.5 | 752.1
0.98 | 0.06636 | 171.66 | 602.5 | 752.5
0.99 | 0.06766 | 173.08 | 603.8 | 752.7
1 | 0.06973 | 174.44 | 604.4 | 753.2