## I-V Characteristic (mA-mm)
VDS (V) | VGS = -0.300 V | VGS = 0.100 V | VGS = 0.500 V | VGS = 0.900 V
0 | 1.8155e-05 | -0.48944 | -0.9579 | -6.113
0.01 | 0.0009474 | 7.859 | 15.233 | 11.489
0.02 | 0.0016174 | 15.382 | 30.849 | 28.444
0.03 | 0.0021214 | 22.518 | 46.638 | 45.458
0.04 | 0.0025142 | 29.163 | 62.36 | 62.77
0.05 | 0.0028166 | 35.059 | 78.12 | 79.56
0.06 | 0.0030677 | 40.533 | 93.52 | 96.27
0.07 | 0.0032799 | 45.452 | 108.65 | 112.98
0.08 | 0.0034621 | 49.774 | 124.02 | 129.98
0.09 | 0.0036408 | 53.599 | 139.11 | 146.02
0.1 | 0.0037788 | 57.01 | 153.69 | 162.42
0.11 | 0.0039243 | 59.99 | 168.38 | 179.02
0.12 | 0.0040747 | 62.67 | 183.13 | 195.05
0.13 | 0.0042159 | 65.04 | 197.2 | 210.89
0.14 | 0.0043763 | 67.1 | 210.94 | 226.9
0.15 | 0.0045169 | 68.98 | 224.9 | 242.55
0.16 | 0.0046595 | 70.65 | 238.41 | 257.76
0.17 | 0.0048107 | 72.11 | 251.47 | 273.39
0.18 | 0.0049549 | 73.43 | 264.2 | 288.4
0.19 | 0.0051342 | 74.78 | 277.06 | 303.29
0.2 | 0.0052963 | 75.94 | 289.32 | 317.88
0.21 | 0.005475 | 76.99 | 300.95 | 332.43
0.22 | 0.0056332 | 78.2 | 312.9 | 346.95
0.23 | 0.005668 | 79.09 | 324.22 | 360.8
0.24 | 0.00586 | 80.29 | 334.89 | 374.73
0.25 | 0.00607 | 81.41 | 345.52 | 388.48
0.26 | 0.006247 | 82.59 | 355.85 | 401.75
0.27 | 0.006469 | 83.85 | 365.67 | 414.92
0.28 | 0.006667 | 85.1 | 375.12 | 428.01
0.29 | 0.006848 | 86.3 | 384.4 | 440.52
0.3 | 0.007084 | 87.55 | 393.19 | 452.82
0.31 | 0.007314 | 88.74 | 401.68 | 465.27
0.32 | 0.007546 | 89.81 | 409.74 | 477.09
0.33 | 0.007756 | 91.02 | 417.73 | 488.74
0.34 | 0.007992 | 92.1 | 425.14 | 499.93
0.35 | 0.008253 | 93.25 | 432.16 | 510.89
0.36 | 0.008509 | 94.36 | 439.03 | 522.08
0.37 | 0.008753 | 95.35 | 445.61 | 532.4
0.38 | 0.00901 | 96.47 | 451.81 | 542.42
0.39 | 0.00929 | 97.5 | 457.56 | 552.33
0.4 | 0.009533 | 98.68 | 463.2 | 562.06
0.41 | 0.009857 | 99.75 | 468.64 | 571.3
0.42 | 0.010172 | 100.68 | 473.73 | 580.2
0.43 | 0.010501 | 101.78 | 478.48 | 588.7
0.44 | 0.010797 | 102.87 | 483.18 | 597.3
0.45 | 0.011134 | 103.97 | 487.63 | 605.8
0.46 | 0.011503 | 104.97 | 491.88 | 613.4
0.47 | 0.011884 | 106.05 | 495.84 | 621.1
0.48 | 0.012287 | 107.11 | 499.75 | 628.5
0.49 | 0.012711 | 108.26 | 503.58 | 635.7
0.5 | 0.013179 | 109.26 | 507.12 | 642.1
0.51 | 0.013626 | 110.3 | 510.58 | 648.7
0.52 | 0.014203 | 111.46 | 513.98 | 655.3
0.53 | 0.014699 | 112.64 | 517.24 | 661.1
0.54 | 0.015231 | 113.68 | 520.46 | 666.9
0.55 | 0.015759 | 115.01 | 523.43 | 672.3
0.56 | 0.016407 | 115.93 | 526.46 | 677.3
0.57 | 0.017011 | 117.17 | 529.34 | 682.7
0.58 | 0.017631 | 118.3 | 532.21 | 687.2
0.59 | 0.018375 | 119.49 | 534.93 | 691.6
0.6 | 0.019051 | 120.62 | 537.59 | 696.2
0.61 | 0.019768 | 121.84 | 540.2 | 700
0.62 | 0.020446 | 123.02 | 542.79 | 704.1
0.63 | 0.021251 | 124.25 | 545.2 | 707.6
0.64 | 0.022029 | 125.46 | 547.52 | 710.8
0.65 | 0.022846 | 126.49 | 549.87 | 714.1
0.66 | 0.023733 | 127.75 | 552.09 | 717.2
0.67 | 0.024516 | 129.01 | 554.31 | 719.6
0.68 | 0.025407 | 130.17 | 556.44 | 722.1
0.69 | 0.026226 | 131.43 | 558.32 | 724.9
0.7 | 0.027276 | 132.47 | 560.34 | 726.9
0.71 | 0.028217 | 133.79 | 562.21 | 729
0.72 | 0.029207 | 135.05 | 564.07 | 731.1
0.73 | 0.030156 | 136.21 | 565.82 | 732.9
0.74 | 0.031185 | 137.49 | 567.48 | 734.5
0.75 | 0.032215 | 138.61 | 569.12 | 735.9
0.76 | 0.033276 | 139.87 | 570.7 | 737.3
0.77 | 0.034345 | 141.09 | 572.1 | 738.7
0.78 | 0.035572 | 142.3 | 573.5 | 739.9
0.79 | 0.036687 | 143.43 | 575 | 741.1
0.8 | 0.037692 | 144.79 | 576.4 | 742
0.81 | 0.039006 | 146.01 | 577.8 | 743.1
0.82 | 0.040255 | 147.29 | 578.8 | 744.3
0.83 | 0.041559 | 148.54 | 580.2 | 745
0.84 | 0.042716 | 149.78 | 581.6 | 745.9
0.85 | 0.044027 | 151.07 | 582.6 | 746.9
0.86 | 0.045297 | 152.43 | 584 | 747.5
0.87 | 0.046476 | 153.65 | 585 | 748.2
0.88 | 0.04794 | 155.05 | 586.4 | 748.4
0.89 | 0.049363 | 156.21 | 587.6 | 749.1
0.9 | 0.051003 | 157.63 | 588.3 | 749.7
0.91 | 0.052133 | 158.99 | 589.4 | 750.3
0.92 | 0.053674 | 160.35 | 590.6 | 750.8
0.93 | 0.055231 | 161.62 | 591.8 | 751.1
0.94 | 0.056845 | 162.94 | 592.8 | 751.5
0.95 | 0.05828 | 164.29 | 594 | 752
0.96 | 0.0597 | 165.76 | 594.7 | 752.6
0.97 | 0.06165 | 167.1 | 596.2 | 752.7
0.98 | 0.06289 | 168.26 | 597.2 | 753.2
0.99 | 0.06472 | 169.76 | 597.8 | 753.6
1 | 0.06623 | 171.15 | 599 | 754