## I-V Characteristic (mA-mm)
VDS (V) | VGS = -0.300 V | VGS = 0.100 V | VGS = 0.500 V | VGS = 0.900 V
0 | 3.0607e-05 | -0.47365 | -0.9849 | -5.747
0.01 | 0.0010055 | 7.824 | 14.869 | 11.097
0.02 | 0.0017134 | 15.428 | 30.439 | 27.825
0.03 | 0.0022517 | 22.464 | 45.836 | 44.641
0.04 | 0.0026698 | 29.054 | 61.59 | 61.67
0.05 | 0.0029979 | 35.047 | 76.48 | 77.98
0.06 | 0.0032652 | 40.516 | 91.76 | 94.38
0.07 | 0.0034985 | 45.36 | 107.49 | 111.62
0.08 | 0.0036946 | 49.722 | 121.94 | 127.37
0.09 | 0.0038659 | 53.633 | 136.55 | 143.51
0.1 | 0.0040311 | 56.98 | 151.44 | 159.91
0.11 | 0.0041827 | 60.03 | 165.89 | 176.12
0.12 | 0.0043555 | 62.66 | 180.12 | 191.68
0.13 | 0.0045028 | 64.98 | 193.98 | 207.41
0.14 | 0.0046612 | 67.16 | 208.03 | 223.22
0.15 | 0.004829 | 69.02 | 221.39 | 238.49
0.16 | 0.0049932 | 70.65 | 234.47 | 253.84
0.17 | 0.0051569 | 72.22 | 247.86 | 269.01
0.18 | 0.0053102 | 73.49 | 260.42 | 283.89
0.19 | 0.0054924 | 74.8 | 272.75 | 298.43
0.2 | 0.0056665 | 76 | 285.09 | 312.92
0.21 | 0.005733 | 77.08 | 297.17 | 327.86
0.22 | 0.005924 | 78.21 | 308.29 | 341.56
0.23 | 0.006132 | 79.19 | 319.54 | 355.47
0.24 | 0.006332 | 80.27 | 330.55 | 369.46
0.25 | 0.006551 | 81.47 | 341.06 | 382.82
0.26 | 0.006749 | 82.66 | 351.1 | 396.05
0.27 | 0.006971 | 83.78 | 361 | 409.24
0.28 | 0.007186 | 85.03 | 370.58 | 422.19
0.29 | 0.007393 | 86.3 | 379.4 | 434.42
0.3 | 0.007633 | 87.51 | 388.11 | 446.84
0.31 | 0.00786 | 88.67 | 396.94 | 459.28
0.32 | 0.008095 | 89.71 | 404.93 | 470.94
0.33 | 0.008344 | 90.96 | 412.61 | 482.42
0.34 | 0.008609 | 92.1 | 420.02 | 493.65
0.35 | 0.00886 | 93.13 | 427.25 | 505.13
0.36 | 0.009083 | 94.32 | 434.1 | 515.8
0.37 | 0.009403 | 95.21 | 440.44 | 526.05
0.38 | 0.009706 | 96.38 | 446.58 | 536.24
0.39 | 0.010017 | 97.37 | 452.53 | 546.27
0.4 | 0.010271 | 98.47 | 458.16 | 556.18
0.41 | 0.010616 | 99.52 | 463.35 | 565.23
0.42 | 0.010908 | 100.56 | 468.4 | 574.1
0.43 | 0.011271 | 101.54 | 473.32 | 583
0.44 | 0.011611 | 102.68 | 478.03 | 591.8
0.45 | 0.011978 | 103.75 | 482.23 | 599.9
0.46 | 0.012377 | 104.73 | 486.44 | 607.8
0.47 | 0.012739 | 105.77 | 490.53 | 615.4
0.48 | 0.01323 | 106.85 | 494.48 | 623.1
0.49 | 0.013697 | 107.94 | 498.07 | 630.1
0.5 | 0.014193 | 109.1 | 501.64 | 637.1
0.51 | 0.014636 | 110.01 | 505.1 | 643.7
0.52 | 0.015197 | 111.16 | 508.54 | 650.3
0.53 | 0.015778 | 112.3 | 511.71 | 656.5
0.54 | 0.016317 | 113.38 | 514.81 | 662.2
0.55 | 0.01697 | 114.56 | 517.84 | 667.8
0.56 | 0.017637 | 115.65 | 520.92 | 673.6
0.57 | 0.018273 | 116.77 | 523.75 | 678.8
0.58 | 0.018931 | 117.89 | 526.55 | 683.2
0.59 | 0.019689 | 119.12 | 529.22 | 688
0.6 | 0.020422 | 120.12 | 531.99 | 692.6
0.61 | 0.021215 | 121.39 | 534.61 | 696.8
0.62 | 0.021982 | 122.54 | 537.03 | 700.8
0.63 | 0.022828 | 123.74 | 539.6 | 704.6
0.64 | 0.023706 | 124.9 | 541.92 | 708
0.65 | 0.024515 | 125.95 | 544.26 | 711.6
0.66 | 0.025409 | 127.23 | 546.48 | 714.8
0.67 | 0.026367 | 128.41 | 548.63 | 717.6
0.68 | 0.027269 | 129.65 | 550.72 | 720.4
0.69 | 0.028211 | 130.84 | 552.73 | 722.8
0.7 | 0.029242 | 131.96 | 554.75 | 725.3
0.71 | 0.030231 | 133.21 | 556.64 | 727.7
0.72 | 0.031277 | 134.41 | 558.48 | 729.9
0.73 | 0.032345 | 135.56 | 560.16 | 731.9
0.74 | 0.033502 | 136.69 | 561.91 | 733.3
0.75 | 0.034558 | 137.97 | 563.58 | 735.2
0.76 | 0.035602 | 139.17 | 565.2 | 736.7
0.77 | 0.036923 | 140.38 | 566.84 | 738.3
0.78 | 0.038155 | 141.62 | 568.15 | 739.7
0.79 | 0.039465 | 142.72 | 569.7 | 741.1
0.8 | 0.040462 | 144.04 | 570.7 | 742.3
0.81 | 0.041778 | 145.28 | 572.3 | 743.4
0.82 | 0.043132 | 146.53 | 573.5 | 744.3
0.83 | 0.044355 | 147.83 | 575 | 745.2
0.84 | 0.045894 | 148.94 | 576.2 | 746.3
0.85 | 0.047108 | 150.33 | 577.3 | 747.3
0.86 | 0.048593 | 151.56 | 578.6 | 747.6
0.87 | 0.049844 | 152.94 | 579.8 | 748.4
0.88 | 0.051463 | 154.17 | 581.2 | 749.5
0.89 | 0.052852 | 155.52 | 582 | 750
0.9 | 0.054544 | 156.81 | 583 | 750.7
0.91 | 0.056039 | 158.12 | 584.4 | 751.3
0.92 | 0.05769 | 159.48 | 585.4 | 751.6
0.93 | 0.05886 | 160.71 | 586.6 | 752.3
0.94 | 0.06052 | 162.15 | 587.6 | 752.8
0.95 | 0.06221 | 163.47 | 588.6 | 753.4
0.96 | 0.06387 | 164.79 | 589.8 | 754
0.97 | 0.06545 | 166.29 | 590.6 | 754.1
0.98 | 0.06722 | 167.41 | 591.8 | 754.7
0.99 | 0.06919 | 168.86 | 592.8 | 755.1
1 | 0.07133 | 170.2 | 593.8 | 755.5