## I-V Characteristic (mA-mm)
VDS (V) | VGS = -0.300 V | VGS = 0.100 V | VGS = 0.500 V | VGS = 0.900 V
0 | 2.1345e-05 | -0.49804 | -1.0196 | -5.539
0.01 | 0.0009265 | 7.894 | 16.087 | 12.316
0.02 | 0.0015927 | 15.59 | 32.463 | 30.675
0.03 | 0.0020911 | 22.783 | 48.946 | 48.443
0.04 | 0.0024819 | 29.501 | 65.76 | 66.72
0.05 | 0.0027884 | 35.479 | 81.72 | 84.36
0.06 | 0.0030352 | 40.927 | 98.16 | 101.58
0.07 | 0.0032447 | 45.893 | 114.37 | 119.37
0.08 | 0.003425 | 50.231 | 130.09 | 136.89
0.09 | 0.0035834 | 54.032 | 145.62 | 154.09
0.1 | 0.0037556 | 57.44 | 161.44 | 170.95
0.11 | 0.0039043 | 60.45 | 176.73 | 188.37
0.12 | 0.0040548 | 63.11 | 191.44 | 205.02
0.13 | 0.0041957 | 65.56 | 206.53 | 221.51
0.14 | 0.0043351 | 67.54 | 221.06 | 237.91
0.15 | 0.0044948 | 69.43 | 235.08 | 254.58
0.16 | 0.0046295 | 71.15 | 249 | 270.28
0.17 | 0.0047806 | 72.59 | 263.03 | 285.96
0.18 | 0.0049411 | 73.98 | 275.98 | 301.99
0.19 | 0.0050989 | 75.25 | 288.94 | 317.27
0.2 | 0.0052686 | 76.48 | 301.87 | 332.06
0.21 | 0.0054341 | 77.67 | 314.01 | 347.13
0.22 | 0.0056177 | 78.74 | 325.86 | 361.76
0.23 | 0.005653 | 79.81 | 337.51 | 376.16
0.24 | 0.005872 | 81.03 | 348.77 | 390.07
0.25 | 0.00608 | 82.24 | 359.23 | 404.18
0.26 | 0.006281 | 83.46 | 369.51 | 417.53
0.27 | 0.00648 | 84.78 | 379.92 | 430.79
0.28 | 0.006668 | 86.01 | 389.42 | 444.13
0.29 | 0.00687 | 87.31 | 398.47 | 456.84
0.3 | 0.007074 | 88.61 | 407.49 | 468.86
0.31 | 0.007294 | 89.81 | 416.25 | 481.18
0.32 | 0.007529 | 91.06 | 424.22 | 493.29
0.33 | 0.007761 | 92.19 | 432.02 | 504.78
0.34 | 0.007973 | 93.34 | 439.48 | 515.67
0.35 | 0.00825 | 94.49 | 446.79 | 526.56
0.36 | 0.008481 | 95.67 | 453.64 | 537.4
0.37 | 0.008753 | 96.65 | 460.02 | 547.81
0.38 | 0.008991 | 97.83 | 466.17 | 557.41
0.39 | 0.009267 | 99 | 472.16 | 566.97
0.4 | 0.009562 | 100.05 | 477.87 | 576.2
0.41 | 0.009821 | 101.22 | 483.11 | 585.4
0.42 | 0.010136 | 102.1 | 488.15 | 594.2
0.43 | 0.010449 | 103.34 | 493.15 | 602.2
0.44 | 0.010776 | 104.46 | 497.88 | 610.2
0.45 | 0.011073 | 105.53 | 502.27 | 618.2
0.46 | 0.011428 | 106.65 | 506.45 | 625.3
0.47 | 0.011815 | 107.69 | 510.71 | 632.3
0.48 | 0.012226 | 108.86 | 514.73 | 639
0.49 | 0.012628 | 109.94 | 518.48 | 645.7
0.5 | 0.013062 | 111.05 | 522.15 | 652.1
0.51 | 0.013479 | 112.16 | 525.78 | 657.7
0.52 | 0.013968 | 113.31 | 529.34 | 663.7
0.53 | 0.01449 | 114.52 | 532.62 | 669.2
0.54 | 0.015027 | 115.66 | 535.93 | 674.2
0.55 | 0.015609 | 116.85 | 539.01 | 678.8
0.56 | 0.016144 | 117.87 | 542.26 | 683.6
0.57 | 0.01675 | 119.16 | 545.18 | 688.2
0.58 | 0.01741 | 120.43 | 548.09 | 692.6
0.59 | 0.018023 | 121.54 | 550.92 | 696.2
0.6 | 0.018772 | 122.94 | 553.67 | 699.7
0.61 | 0.019392 | 123.98 | 556.34 | 703.2
0.62 | 0.020129 | 125.35 | 558.86 | 706.4
0.63 | 0.020756 | 126.5 | 561.39 | 709.2
0.64 | 0.021621 | 127.81 | 563.82 | 712.1
0.65 | 0.022378 | 129.03 | 566.12 | 714.4
0.66 | 0.023287 | 130.29 | 568.36 | 717.1
0.67 | 0.023994 | 131.54 | 570.3 | 719.2
0.68 | 0.024854 | 132.84 | 572.3 | 721.3
0.69 | 0.02574 | 134.13 | 574.6 | 722.9
0.7 | 0.026576 | 135.26 | 576.4 | 724.9
0.71 | 0.02749 | 136.51 | 578.2 | 726.1
0.72 | 0.028468 | 137.87 | 580 | 727.9
0.73 | 0.029419 | 139.12 | 581.6 | 729
0.74 | 0.030346 | 140.48 | 583.4 | 730.2
0.75 | 0.031431 | 141.51 | 585 | 731.5
0.76 | 0.032461 | 142.92 | 586.6 | 732.5
0.77 | 0.033484 | 144.22 | 588.2 | 733.5
0.78 | 0.034522 | 145.54 | 589.4 | 734.5
0.79 | 0.035625 | 146.93 | 591 | 735.1
0.8 | 0.036658 | 148.03 | 592.4 | 736.1
0.81 | 0.03766 | 149.46 | 593.8 | 736.3
0.82 | 0.039042 | 150.79 | 595 | 737.3
0.83 | 0.040145 | 152.14 | 596.2 | 737.9
0.84 | 0.041307 | 153.4 | 597.6 | 738.3
0.85 | 0.042428 | 154.82 | 598.6 | 738.9
0.86 | 0.043916 | 156.22 | 599.6 | 739.5
0.87 | 0.045225 | 157.54 | 601 | 739.9
0.88 | 0.04649 | 158.95 | 601.8 | 740.3
0.89 | 0.047791 | 160.23 | 603 | 740.9
0.9 | 0.04912 | 161.7 | 604.2 | 741
0.91 | 0.050482 | 163.19 | 605.2 | 741.5
0.92 | 0.051753 | 164.52 | 606.3 | 741.5
0.93 | 0.053038 | 166.09 | 607.4 | 742.1
0.94 | 0.05466 | 167.35 | 608.6 | 742.5
0.95 | 0.056088 | 168.86 | 609.4 | 742.7
0.96 | 0.05774 | 170.29 | 610.6 | 743.1
0.97 | 0.05904 | 171.71 | 611.7 | 743.2
0.98 | 0.06049 | 173.12 | 612.7 | 743.7
0.99 | 0.06189 | 174.53 | 613.5 | 743.9
1 | 0.06376 | 175.95 | 614.7 | 744.3