## I-V Characteristic (mA-mm)
VDS (V) | VGS = -0.300 V | VGS = 0.100 V | VGS = 0.500 V | VGS = 0.900 V
0 | -1.4015e-06 | -0.51008 | -0.815 | -5.192
0.01 | 0.0010552 | 8.037 | 15.965 | 12.877
0.02 | 0.0018335 | 15.851 | 32.735 | 31.117
0.03 | 0.0024217 | 23.206 | 49.38 | 48.992
0.04 | 0.0028797 | 30.035 | 66.38 | 67.26
0.05 | 0.0032485 | 36.159 | 82.7 | 85.27
0.06 | 0.0035442 | 41.736 | 98.86 | 103.1
0.07 | 0.0037914 | 46.837 | 115.51 | 120.5
0.08 | 0.0040191 | 51.263 | 131.52 | 138.36
0.09 | 0.0042202 | 55.194 | 147.13 | 155.76
0.1 | 0.0044149 | 58.57 | 162.73 | 172.45
0.11 | 0.004595 | 61.69 | 178.68 | 190.18
0.12 | 0.0047803 | 64.59 | 193.6 | 207.05
0.13 | 0.0049609 | 66.94 | 208.29 | 223.56
0.14 | 0.0051327 | 69.23 | 223.06 | 240.03
0.15 | 0.0053258 | 71.15 | 237.56 | 256.74
0.16 | 0.0054973 | 72.93 | 251.63 | 272.81
0.17 | 0.0056855 | 74.54 | 265.17 | 288.32
0.18 | 0.005789 | 75.9 | 278.7 | 304.07
0.19 | 0.006023 | 77.41 | 291.87 | 319.88
0.2 | 0.006208 | 78.65 | 304.33 | 335
0.21 | 0.006435 | 79.84 | 316.92 | 349.78
0.22 | 0.006647 | 81 | 329.03 | 364.66
0.23 | 0.006861 | 82.26 | 340.45 | 378.97
0.24 | 0.007099 | 83.46 | 351.7 | 392.78
0.25 | 0.007341 | 84.81 | 362.84 | 407.15
0.26 | 0.007573 | 86.11 | 373.04 | 420.64
0.27 | 0.007804 | 87.37 | 383.03 | 433.73
0.28 | 0.008061 | 88.82 | 392.93 | 446.94
0.29 | 0.008324 | 90.16 | 402.27 | 459.67
0.3 | 0.008583 | 91.5 | 411.05 | 472.08
0.31 | 0.008806 | 92.84 | 419.82 | 483.99
0.32 | 0.009091 | 93.94 | 428.06 | 495.93
0.33 | 0.00939 | 95.27 | 435.97 | 507.7
0.34 | 0.009653 | 96.53 | 443.31 | 518.81
0.35 | 0.009961 | 97.67 | 450.62 | 529.42
0.36 | 0.010288 | 98.89 | 457.61 | 540.23
0.37 | 0.010567 | 100 | 464.04 | 550.59
0.38 | 0.010842 | 101.22 | 470.2 | 560.3
0.39 | 0.011199 | 102.38 | 476.17 | 569.89
0.4 | 0.011551 | 103.51 | 481.99 | 579
0.41 | 0.01191 | 104.58 | 487.34 | 588.2
0.42 | 0.012266 | 105.81 | 492.38 | 596.6
0.43 | 0.012663 | 106.93 | 497.39 | 604.7
0.44 | 0.013065 | 108.05 | 502.23 | 613.2
0.45 | 0.013421 | 109.18 | 506.71 | 620.7
0.46 | 0.013919 | 110.25 | 510.96 | 628.1
0.47 | 0.0144 | 111.46 | 515.12 | 634.9
0.48 | 0.01486 | 112.64 | 519.27 | 641.9
0.49 | 0.015372 | 113.73 | 523.09 | 648.5
0.5 | 0.0159 | 115.06 | 526.81 | 654.6
0.51 | 0.01646 | 116.09 | 530.46 | 660.2
0.52 | 0.017116 | 117.31 | 534.09 | 665.9
0.53 | 0.017703 | 118.55 | 537.5 | 671.3
0.54 | 0.018358 | 119.75 | 540.83 | 676.4
0.55 | 0.019052 | 120.96 | 543.91 | 681.2
0.56 | 0.019748 | 122.19 | 547.15 | 685.6
0.57 | 0.020578 | 123.5 | 550.24 | 690.2
0.58 | 0.021333 | 124.71 | 553.13 | 694.1
0.59 | 0.022238 | 125.99 | 555.96 | 698.1
0.6 | 0.023008 | 127.07 | 558.78 | 701.8
0.61 | 0.023847 | 128.45 | 561.51 | 705.2
0.62 | 0.024762 | 129.74 | 564.17 | 708.4
0.63 | 0.025751 | 131.04 | 566.56 | 711.2
0.64 | 0.02663 | 132.38 | 569.05 | 714
0.65 | 0.027647 | 133.56 | 571.2 | 716.4
0.66 | 0.028605 | 134.93 | 573.4 | 718.8
0.67 | 0.029693 | 136.21 | 575.7 | 721.3
0.68 | 0.030785 | 137.55 | 578 | 723.3
0.69 | 0.031842 | 138.84 | 580 | 724.7
0.7 | 0.032985 | 140.17 | 581.8 | 726.7
0.71 | 0.034014 | 141.44 | 583.7 | 728.3
0.72 | 0.035199 | 142.78 | 585.6 | 729.7
0.73 | 0.036358 | 144.11 | 587.6 | 731.1
0.74 | 0.037542 | 145.34 | 589.2 | 732
0.75 | 0.038861 | 146.77 | 590.6 | 733.3
0.76 | 0.040273 | 148.03 | 591.9 | 734.5
0.77 | 0.041598 | 149.37 | 594 | 735.4
0.78 | 0.042685 | 150.78 | 595 | 736.2
0.79 | 0.044204 | 151.96 | 596.2 | 737.3
0.8 | 0.045589 | 153.48 | 597.8 | 737.9
0.81 | 0.047089 | 154.8 | 599.4 | 738.6
0.82 | 0.04837 | 156.15 | 600.7 | 739.1
0.83 | 0.049837 | 157.61 | 602 | 739.9
0.84 | 0.05139 | 158.95 | 603.1 | 740.5
0.85 | 0.052898 | 160.39 | 604.2 | 741.1
0.86 | 0.054564 | 161.75 | 605.6 | 741.5
0.87 | 0.056126 | 163.21 | 606.7 | 741.9
0.88 | 0.05794 | 164.56 | 607.8 | 742.5
0.89 | 0.05954 | 166.07 | 609 | 742.7
0.9 | 0.06102 | 167.53 | 610.2 | 743.1
0.91 | 0.06265 | 169.02 | 611.1 | 743.7
0.92 | 0.06439 | 170.48 | 612.2 | 743.9
0.93 | 0.06575 | 171.8 | 613.5 | 744.3
0.94 | 0.06778 | 173.4 | 614.2 | 744.5
0.95 | 0.0697 | 174.95 | 615.4 | 744.7
0.96 | 0.07151 | 176.44 | 616.4 | 745
0.97 | 0.07369 | 177.99 | 617.5 | 745.3
0.98 | 0.07505 | 179.3 | 618.6 | 745.7
0.99 | 0.07728 | 180.9 | 619.8 | 745.8
1 | 0.07958 | 182.35 | 620.6 | 746.3