## I-V Characteristic (mA-mm)
VDS (V) | VGS = -0.300 V | VGS = 0.100 V | VGS = 0.500 V | VGS = 0.900 V
0 | 1.1097e-05 | -0.48734 | -1.0734 | -5.616
0.01 | 0.0010046 | 7.845 | 15.428 | 12.137
0.02 | 0.0017407 | 15.576 | 31.404 | 29.352
0.03 | 0.0022949 | 22.692 | 47.362 | 46.678
0.04 | 0.0027282 | 29.343 | 63.39 | 63.95
0.05 | 0.0030562 | 35.468 | 79.16 | 81.33
0.06 | 0.0033383 | 40.891 | 95.17 | 98.33
0.07 | 0.0035646 | 45.816 | 110.72 | 115.16
0.08 | 0.003764 | 50.184 | 126.01 | 132.38
0.09 | 0.0039573 | 54.103 | 141.38 | 148.97
0.1 | 0.0041281 | 57.46 | 156.39 | 165.39
0.11 | 0.004299 | 60.54 | 171.2 | 182.07
0.12 | 0.0044606 | 63.27 | 186 | 198.44
0.13 | 0.0046119 | 65.6 | 200.48 | 214.66
0.14 | 0.0047874 | 67.74 | 214.57 | 230.38
0.15 | 0.0049407 | 69.67 | 228.44 | 246.36
0.16 | 0.0051178 | 71.35 | 242.02 | 262.05
0.17 | 0.0052753 | 72.9 | 255.67 | 277.41
0.18 | 0.0054534 | 74.18 | 268.36 | 292.52
0.19 | 0.0056254 | 75.48 | 281.22 | 307.9
0.2 | 0.005713 | 76.69 | 293.83 | 322.58
0.21 | 0.005905 | 77.86 | 305.79 | 337.01
0.22 | 0.00611 | 78.97 | 317.48 | 351.75
0.23 | 0.006319 | 80.09 | 328.94 | 365.83
0.24 | 0.00651 | 81.25 | 340.07 | 379.51
0.25 | 0.006732 | 82.47 | 350.51 | 393.18
0.26 | 0.006943 | 83.68 | 360.9 | 406.62
0.27 | 0.007176 | 84.82 | 371.02 | 419.9
0.28 | 0.007373 | 86.27 | 380.47 | 432.58
0.29 | 0.007624 | 87.49 | 389.51 | 445.4
0.3 | 0.007844 | 88.75 | 398.56 | 457.72
0.31 | 0.008079 | 90.02 | 407.21 | 469.81
0.32 | 0.008334 | 91.06 | 415.18 | 481.56
0.33 | 0.008601 | 92.42 | 422.98 | 493.37
0.34 | 0.008864 | 93.48 | 430.57 | 504.49
0.35 | 0.009083 | 94.62 | 437.71 | 515.33
0.36 | 0.009397 | 95.77 | 444.53 | 526.18
0.37 | 0.00967 | 96.89 | 450.9 | 536.63
0.38 | 0.009975 | 97.99 | 457.19 | 546.67
0.39 | 0.01021 | 99.06 | 463.1 | 556.28
0.4 | 0.010547 | 100.11 | 468.74 | 565.69
0.41 | 0.010855 | 101.14 | 474.04 | 575
0.42 | 0.011156 | 102.26 | 479.12 | 583.7
0.43 | 0.011519 | 103.32 | 484.09 | 592.6
0.44 | 0.011881 | 104.5 | 488.74 | 600.6
0.45 | 0.012262 | 105.57 | 493.09 | 608.6
0.46 | 0.012606 | 106.53 | 497.38 | 616.5
0.47 | 0.013074 | 107.67 | 501.5 | 623.4
0.48 | 0.013525 | 108.79 | 505.48 | 630.5
0.49 | 0.01401 | 109.9 | 509.26 | 637.5
0.5 | 0.014484 | 111.1 | 512.85 | 644.1
0.51 | 0.014959 | 112.1 | 516.47 | 650.2
0.52 | 0.015547 | 113.24 | 519.96 | 656.4
0.53 | 0.016046 | 114.41 | 523.3 | 662.1
0.54 | 0.016735 | 115.61 | 526.54 | 667.7
0.55 | 0.017338 | 116.63 | 529.65 | 672.9
0.56 | 0.017982 | 117.83 | 532.77 | 677.9
0.57 | 0.018627 | 119.04 | 535.74 | 682.4
0.58 | 0.019337 | 120.24 | 538.63 | 687.2
0.59 | 0.020028 | 121.43 | 541.38 | 691.4
0.6 | 0.020865 | 122.48 | 544.17 | 695.6
0.61 | 0.02158 | 123.8 | 546.84 | 699.2
0.62 | 0.022414 | 125.02 | 549.42 | 702.8
0.63 | 0.023284 | 126.25 | 551.94 | 706.4
0.64 | 0.024054 | 127.5 | 554.28 | 709.6
0.65 | 0.02503 | 128.63 | 556.72 | 712.2
0.66 | 0.025955 | 129.95 | 558.95 | 715.2
0.67 | 0.026796 | 131.16 | 561.16 | 717.6
0.68 | 0.027675 | 132.4 | 563.32 | 720.1
0.69 | 0.02878 | 133.6 | 565.33 | 722.1
0.7 | 0.02969 | 134.84 | 567.36 | 724.3
0.71 | 0.030764 | 136.11 | 569.21 | 726.3
0.72 | 0.031805 | 137.36 | 570.8 | 727.9
0.73 | 0.032915 | 138.63 | 572.5 | 729.2
0.74 | 0.034071 | 139.68 | 574.3 | 731.1
0.75 | 0.035057 | 141.02 | 575.8 | 732.7
0.76 | 0.036329 | 142.34 | 577.4 | 733.8
0.77 | 0.03751 | 143.59 | 579 | 734.9
0.78 | 0.038732 | 144.94 | 580.8 | 736.1
0.79 | 0.03983 | 146.01 | 582.1 | 737.3
0.8 | 0.041196 | 147.43 | 583.4 | 738.1
0.81 | 0.042402 | 148.68 | 584.8 | 738.8
0.82 | 0.043562 | 150.05 | 586 | 739.9
0.83 | 0.044996 | 151.36 | 587.4 | 740.7
0.84 | 0.046259 | 152.62 | 588.6 | 741.1
0.85 | 0.047667 | 154.04 | 589.8 | 742.1
0.86 | 0.048941 | 155.29 | 591 | 742.7
0.87 | 0.050551 | 156.69 | 592.4 | 743.4
0.88 | 0.051865 | 157.95 | 593.6 | 743.9
0.89 | 0.053397 | 159.39 | 594.3 | 744.3
0.9 | 0.054909 | 160.8 | 595.8 | 745
0.91 | 0.056345 | 162.12 | 596.8 | 745.2
0.92 | 0.05806 | 163.63 | 597.8 | 745.9
0.93 | 0.05936 | 164.86 | 599 | 746.3
0.94 | 0.06137 | 166.41 | 599.8 | 746.7
0.95 | 0.06266 | 167.8 | 601 | 747.3
0.96 | 0.06438 | 169.14 | 602.1 | 747.5
0.97 | 0.06612 | 170.7 | 603.1 | 747.6
0.98 | 0.06766 | 171.97 | 604.3 | 748.2
0.99 | 0.06943 | 173.43 | 605 | 748.3
1 | 0.07132 | 174.85 | 606.2 | 748.7