## I-V Characteristic (mA-mm)
VDS (V) | VGS = -0.300 V | VGS = 0.100 V | VGS = 0.500 V | VGS = 0.900 V
0 | 1.7569e-05 | -0.48319 | -0.8996 | -5.717
0.01 | 0.0009682 | 7.798 | 15.27 | 11.728
0.02 | 0.0016665 | 15.437 | 31.158 | 28.992
0.03 | 0.002194 | 22.444 | 47.015 | 46.12
0.04 | 0.002601 | 29.005 | 62.96 | 63.38
0.05 | 0.0029214 | 35.093 | 78.61 | 80.63
0.06 | 0.0031855 | 40.384 | 94.77 | 97.91
0.07 | 0.0034025 | 45.206 | 110.16 | 114.31
0.08 | 0.0035909 | 49.566 | 124.99 | 131.26
0.09 | 0.0037626 | 53.401 | 140.43 | 148.15
0.1 | 0.0039268 | 56.73 | 155.38 | 164.2
0.11 | 0.0041036 | 59.65 | 170.2 | 180.74
0.12 | 0.0042494 | 62.16 | 184.63 | 197.29
0.13 | 0.0043976 | 64.59 | 199.16 | 213.23
0.14 | 0.0045624 | 66.72 | 213.08 | 228.73
0.15 | 0.0047203 | 68.56 | 226.72 | 245.02
0.16 | 0.0048795 | 70.15 | 240.51 | 260.56
0.17 | 0.0050307 | 71.71 | 253.88 | 275.55
0.18 | 0.0052005 | 73.06 | 266.45 | 290.64
0.19 | 0.0053734 | 74.3 | 279.22 | 305.91
0.2 | 0.0055323 | 75.52 | 291.96 | 320.86
0.21 | 0.005633 | 76.64 | 303.78 | 334.83
0.22 | 0.005847 | 77.78 | 315.09 | 349.42
0.23 | 0.006052 | 78.84 | 326.72 | 363.72
0.24 | 0.006243 | 79.91 | 337.71 | 376.98
0.25 | 0.006438 | 81.21 | 348.2 | 390.8
0.26 | 0.006643 | 82.22 | 358.29 | 404.38
0.27 | 0.006847 | 83.54 | 368.38 | 417.26
0.28 | 0.007042 | 84.82 | 377.75 | 429.93
0.29 | 0.007269 | 86.09 | 386.67 | 442.77
0.3 | 0.007497 | 87.3 | 395.71 | 455.09
0.31 | 0.00774 | 88.46 | 404.34 | 466.95
0.32 | 0.007947 | 89.78 | 412.15 | 478.62
0.33 | 0.008197 | 90.8 | 419.9 | 490.53
0.34 | 0.008438 | 91.99 | 427.49 | 501.78
0.35 | 0.008697 | 93 | 434.63 | 512.33
0.36 | 0.008941 | 94.25 | 441.3 | 523.05
0.37 | 0.009218 | 95.27 | 447.66 | 533.45
0.38 | 0.009487 | 96.41 | 453.78 | 543.47
0.39 | 0.009722 | 97.54 | 459.69 | 553.08
0.4 | 0.010036 | 98.45 | 465.35 | 562.53
0.41 | 0.010357 | 99.6 | 470.54 | 571.6
0.42 | 0.010678 | 100.62 | 475.51 | 580.8
0.43 | 0.010991 | 101.66 | 480.43 | 588.8
0.44 | 0.011349 | 102.91 | 485.11 | 597.2
0.45 | 0.011718 | 103.83 | 489.4 | 605.1
0.46 | 0.012107 | 104.97 | 493.58 | 613.1
0.47 | 0.012465 | 106.05 | 497.68 | 619.9
0.48 | 0.012902 | 107.15 | 501.63 | 626.9
0.49 | 0.013338 | 108.24 | 505.33 | 634.1
0.5 | 0.013782 | 109.24 | 508.86 | 640.5
0.51 | 0.014305 | 110.38 | 512.47 | 646.7
0.52 | 0.014814 | 111.48 | 515.96 | 652.5
0.53 | 0.015355 | 112.64 | 519.12 | 658.5
0.54 | 0.015926 | 113.69 | 522.28 | 664.2
0.55 | 0.016519 | 114.86 | 525.47 | 669.3
0.56 | 0.017123 | 116.09 | 528.58 | 674.3
0.57 | 0.01776 | 117.17 | 531.5 | 679
0.58 | 0.018414 | 118.44 | 534.22 | 683.8
0.59 | 0.019165 | 119.45 | 537.07 | 687.9
0.6 | 0.019808 | 120.74 | 539.86 | 692
0.61 | 0.020559 | 121.92 | 542.5 | 695.6
0.62 | 0.021377 | 123.14 | 545.04 | 699.3
0.63 | 0.022148 | 124.3 | 547.42 | 702.9
0.64 | 0.023026 | 125.51 | 549.92 | 705.8
0.65 | 0.023764 | 126.75 | 552.32 | 708.6
0.66 | 0.024655 | 128.01 | 554.53 | 711.7
0.67 | 0.025658 | 129.25 | 556.62 | 714
0.68 | 0.026445 | 130.33 | 558.72 | 716.5
0.69 | 0.027338 | 131.64 | 560.79 | 718.8
0.7 | 0.028278 | 132.88 | 562.81 | 720.8
0.71 | 0.029307 | 134.09 | 564.72 | 722.6
0.72 | 0.030315 | 135.4 | 566.46 | 724.3
0.73 | 0.031433 | 136.4 | 568.21 | 725.9
0.74 | 0.032309 | 137.75 | 569.7 | 727.7
0.75 | 0.033489 | 139.02 | 571.6 | 729
0.76 | 0.034504 | 140.27 | 573.1 | 730.3
0.77 | 0.03577 | 141.58 | 574.6 | 731.5
0.78 | 0.036826 | 142.68 | 576 | 732.9
0.79 | 0.037888 | 144.1 | 577.3 | 733.6
0.8 | 0.039209 | 145.31 | 578.9 | 735.1
0.81 | 0.040396 | 146.61 | 580 | 735.7
0.82 | 0.041614 | 147.81 | 581.6 | 736.7
0.83 | 0.042677 | 149.13 | 583 | 737.5
0.84 | 0.044084 | 150.47 | 584 | 738.1
0.85 | 0.045408 | 151.76 | 585.1 | 738.9
0.86 | 0.046883 | 153.14 | 586.4 | 739.5
0.87 | 0.047991 | 154.37 | 587.6 | 739.9
0.88 | 0.049499 | 155.75 | 588.8 | 740.9
0.89 | 0.050966 | 157.15 | 589.8 | 741.3
0.9 | 0.052142 | 158.45 | 591 | 741.9
0.91 | 0.05371 | 159.99 | 592 | 742.5
0.92 | 0.055203 | 161.1 | 593 | 742.7
0.93 | 0.056796 | 162.6 | 594.1 | 743.1
0.94 | 0.0584 | 164.05 | 595.2 | 743.7
0.95 | 0.05974 | 165.33 | 596.2 | 744.1
0.96 | 0.06132 | 166.69 | 597.4 | 744.3
0.97 | 0.06271 | 168.14 | 598.3 | 744.7
0.98 | 0.06439 | 169.5 | 599.4 | 745.1
0.99 | 0.06609 | 170.92 | 600.6 | 745.2
1 | 0.06786 | 172.36 | 601.6 | 745.7