## I-V Characteristic (mA-mm)
VDS (V) | VGS = -0.300 V | VGS = 0.100 V | VGS = 0.500 V | VGS = 0.900 V
0 | 8.21e-06 | -0.40438 | -0.9359 | -5.478
0.01 | 0.0009921 | 7.822 | 15.394 | 12.019
0.02 | 0.001725 | 15.483 | 31.388 | 29.567
0.03 | 0.0022721 | 22.638 | 47.692 | 46.745
0.04 | 0.0026994 | 29.416 | 63.66 | 64.47
0.05 | 0.0030299 | 35.31 | 79.48 | 81.11
0.06 | 0.0033016 | 40.729 | 95.45 | 98.59
0.07 | 0.0035321 | 45.71 | 111.16 | 115.85
0.08 | 0.0037358 | 50.057 | 126.17 | 132.32
0.09 | 0.0039188 | 53.888 | 141.42 | 148.97
0.1 | 0.004099 | 57.2 | 157.03 | 166.04
0.11 | 0.0042604 | 60.27 | 171.59 | 182.62
0.12 | 0.0044134 | 63.04 | 186.05 | 198.62
0.13 | 0.0045901 | 65.4 | 200.78 | 214.81
0.14 | 0.0047455 | 67.44 | 214.81 | 231.09
0.15 | 0.0049198 | 69.39 | 228.67 | 246.9
0.16 | 0.0050881 | 71.03 | 242.37 | 262.21
0.17 | 0.0052487 | 72.59 | 255.8 | 277.91
0.18 | 0.0054224 | 73.95 | 268.48 | 293.13
0.19 | 0.0055917 | 75.26 | 281.47 | 307.75
0.2 | 0.005683 | 76.56 | 294.07 | 322.95
0.21 | 0.005893 | 77.6 | 305.84 | 337.63
0.22 | 0.006088 | 78.77 | 317.43 | 351.6
0.23 | 0.00628 | 79.93 | 328.98 | 365.75
0.24 | 0.006502 | 81 | 340.27 | 379.81
0.25 | 0.006695 | 82.22 | 350.47 | 393.52
0.26 | 0.00692 | 83.47 | 360.76 | 406.5
0.27 | 0.007136 | 84.73 | 371.01 | 419.69
0.28 | 0.007355 | 86.01 | 380.24 | 432.81
0.29 | 0.007582 | 87.29 | 389.35 | 445.12
0.3 | 0.007813 | 88.46 | 398.34 | 457.3
0.31 | 0.008065 | 89.79 | 406.83 | 469.73
0.32 | 0.008302 | 90.92 | 414.7 | 481.34
0.33 | 0.008558 | 92.15 | 422.63 | 492.52
0.34 | 0.008786 | 93.39 | 430.14 | 503.91
0.35 | 0.009089 | 94.37 | 437.25 | 514.81
0.36 | 0.009354 | 95.57 | 443.84 | 525.42
0.37 | 0.00965 | 96.75 | 450.31 | 535.46
0.38 | 0.00993 | 97.72 | 456.57 | 545.33
0.39 | 0.010187 | 98.92 | 462.42 | 555.22
0.4 | 0.010518 | 100.03 | 467.91 | 564.73
0.41 | 0.010816 | 101.12 | 473.22 | 573.5
0.42 | 0.011169 | 102.24 | 478.35 | 581.8
0.43 | 0.011533 | 103.26 | 483.22 | 590.6
0.44 | 0.011885 | 104.35 | 487.76 | 599
0.45 | 0.012212 | 105.39 | 492.11 | 606.6
0.46 | 0.012651 | 106.51 | 496.4 | 614.2
0.47 | 0.013055 | 107.63 | 500.5 | 621.4
0.48 | 0.013501 | 108.81 | 504.35 | 628.7
0.49 | 0.013957 | 109.73 | 508.1 | 635.3
0.5 | 0.01441 | 110.92 | 511.77 | 641.7
0.51 | 0.014935 | 112.04 | 515.36 | 647.9
0.52 | 0.015472 | 113.2 | 518.72 | 653.7
0.53 | 0.016099 | 114.4 | 521.96 | 659.7
0.54 | 0.016689 | 115.41 | 525.18 | 664.6
0.55 | 0.017349 | 116.68 | 528.37 | 669.7
0.56 | 0.017957 | 117.85 | 531.5 | 674.8
0.57 | 0.018645 | 119 | 534.25 | 679.6
0.58 | 0.019344 | 120.15 | 537.2 | 684
0.59 | 0.020081 | 121.36 | 540.03 | 687.7
0.6 | 0.020799 | 122.57 | 542.81 | 692.2
0.61 | 0.021643 | 123.79 | 545.34 | 696
0.62 | 0.022441 | 125.05 | 547.9 | 699.3
0.63 | 0.023168 | 126.15 | 550.4 | 702.5
0.64 | 0.024115 | 127.43 | 552.89 | 705.7
0.65 | 0.024984 | 128.7 | 555.13 | 708.5
0.66 | 0.025948 | 129.9 | 557.37 | 711.2
0.67 | 0.026766 | 131.22 | 559.5 | 713.7
0.68 | 0.027839 | 132.34 | 561.67 | 716
0.69 | 0.028882 | 133.68 | 563.74 | 718
0.7 | 0.029769 | 134.9 | 565.72 | 720.3
0.71 | 0.030793 | 136.09 | 567.46 | 722
0.72 | 0.031935 | 137.39 | 569.34 | 723.6
0.73 | 0.033018 | 138.61 | 570.7 | 725.1
0.74 | 0.033942 | 139.89 | 572.5 | 726.9
0.75 | 0.035239 | 141.12 | 574.3 | 727.9
0.76 | 0.036383 | 142.35 | 575.8 | 729.3
0.77 | 0.037526 | 143.54 | 577.3 | 730.6
0.78 | 0.03864 | 144.87 | 578.6 | 731.5
0.79 | 0.040027 | 146.17 | 580.2 | 732.4
0.8 | 0.041259 | 147.45 | 581.6 | 733.5
0.81 | 0.042495 | 148.85 | 582.9 | 734.9
0.82 | 0.043805 | 149.93 | 584.2 | 735.4
0.83 | 0.045117 | 151.38 | 585.4 | 736.1
0.84 | 0.046495 | 152.75 | 586.9 | 736.7
0.85 | 0.047781 | 154.04 | 588.2 | 737.7
0.86 | 0.049186 | 155.43 | 589.4 | 738.2
0.87 | 0.050671 | 156.67 | 590.4 | 738.7
0.88 | 0.052351 | 158.11 | 591.4 | 739.5
0.89 | 0.05359 | 159.52 | 592.6 | 739.9
0.9 | 0.055099 | 160.83 | 593.8 | 740.3
0.91 | 0.056695 | 162.23 | 594.9 | 740.9
0.92 | 0.05818 | 163.58 | 596 | 741.1
0.93 | 0.05981 | 165.03 | 597.2 | 741.7
0.94 | 0.06149 | 166.42 | 598.2 | 741.9
0.95 | 0.06319 | 167.81 | 599.3 | 742.7
0.96 | 0.0647 | 169.12 | 600.3 | 742.9
0.97 | 0.06656 | 170.63 | 601.1 | 743.1
0.98 | 0.06808 | 172.08 | 602.3 | 743.5
0.99 | 0.06992 | 173.53 | 603.4 | 744.1
1 | 0.07188 | 174.97 | 604.4 | 744.3