## I-V Characteristic (mA-mm)
VDS (V) | VGS = -0.300 V | VGS = 0.100 V | VGS = 0.500 V | VGS = 0.900 V
0 | 1.8483e-05 | -0.4788 | -1.0015 | -5.71
0.01 | 0.0009584 | 7.698 | 15.657 | 12.107
0.02 | 0.0016393 | 15.572 | 31.749 | 29.613
0.03 | 0.0021547 | 22.638 | 47.862 | 47.104
0.04 | 0.0025586 | 29.217 | 64.26 | 64.69
0.05 | 0.0028693 | 35.225 | 80.02 | 82.12
0.06 | 0.0031168 | 40.68 | 95.67 | 99.11
0.07 | 0.0033382 | 45.546 | 111.67 | 116.29
0.08 | 0.0035188 | 49.836 | 127.41 | 133.72
0.09 | 0.0036958 | 53.701 | 142.5 | 150.27
0.1 | 0.003854 | 57.02 | 157.51 | 166.86
0.11 | 0.004021 | 60.11 | 172.89 | 183.77
0.12 | 0.0041725 | 62.71 | 187.3 | 200.24
0.13 | 0.0043211 | 65.06 | 201.9 | 216.55
0.14 | 0.0044749 | 67.12 | 216.07 | 232.37
0.15 | 0.0046188 | 69.07 | 230.29 | 248.65
0.16 | 0.0047736 | 70.65 | 243.81 | 264.27
0.17 | 0.0049338 | 72.17 | 257.08 | 279.43
0.18 | 0.0050839 | 73.65 | 270.42 | 295.09
0.19 | 0.0052634 | 74.8 | 283.15 | 310.24
0.2 | 0.0054245 | 76.08 | 295.39 | 325.03
0.21 | 0.0056059 | 77.13 | 307.63 | 339.68
0.22 | 0.005643 | 78.27 | 319.58 | 354.33
0.23 | 0.005864 | 79.34 | 330.82 | 368.45
0.24 | 0.006068 | 80.47 | 341.83 | 382.2
0.25 | 0.006281 | 81.66 | 352.57 | 396.13
0.26 | 0.006455 | 82.9 | 362.7 | 409.52
0.27 | 0.006674 | 84.11 | 372.69 | 422.73
0.28 | 0.00688 | 85.29 | 382.28 | 435.59
0.29 | 0.007087 | 86.61 | 391.42 | 448.34
0.3 | 0.007302 | 87.85 | 400.09 | 460.55
0.31 | 0.007549 | 89.01 | 408.66 | 472.5
0.32 | 0.007764 | 90.32 | 416.88 | 484.48
0.33 | 0.007991 | 91.38 | 424.62 | 496.03
0.34 | 0.008249 | 92.56 | 431.94 | 507.13
0.35 | 0.008491 | 93.64 | 439.04 | 517.94
0.36 | 0.008761 | 94.76 | 446.01 | 528.78
0.37 | 0.008997 | 95.91 | 452.42 | 539.17
0.38 | 0.009253 | 96.95 | 458.42 | 549
0.39 | 0.009537 | 98.04 | 464.25 | 558.52
0.4 | 0.009813 | 99.13 | 469.96 | 568.08
0.41 | 0.010119 | 100.19 | 475.26 | 577
0.42 | 0.010422 | 101.24 | 480.29 | 585.5
0.43 | 0.010761 | 102.3 | 485.03 | 594.2
0.44 | 0.011062 | 103.43 | 489.74 | 602.3
0.45 | 0.011435 | 104.46 | 494.21 | 610.3
0.46 | 0.011811 | 105.61 | 498.33 | 617.9
0.47 | 0.012196 | 106.55 | 502.38 | 624.9
0.48 | 0.012581 | 107.7 | 506.38 | 632.3
0.49 | 0.013005 | 108.85 | 510.12 | 638.9
0.5 | 0.013475 | 109.89 | 513.72 | 645.3
0.51 | 0.013872 | 111.04 | 517.18 | 651.5
0.52 | 0.014434 | 112.1 | 520.69 | 657.5
0.53 | 0.01496 | 113.32 | 523.99 | 663.1
0.54 | 0.015519 | 114.47 | 527.17 | 668.5
0.55 | 0.016034 | 115.59 | 530.18 | 673.4
0.56 | 0.016639 | 116.68 | 533.31 | 678.4
0.57 | 0.017299 | 117.92 | 536.25 | 682.8
0.58 | 0.017939 | 119.05 | 539.09 | 687.2
0.59 | 0.018615 | 120.23 | 541.91 | 691.6
0.6 | 0.019303 | 121.46 | 544.5 | 695.5
0.61 | 0.020083 | 122.58 | 547.22 | 699.3
0.62 | 0.020716 | 123.86 | 549.78 | 702.4
0.63 | 0.021601 | 125.07 | 552.22 | 705.9
0.64 | 0.022288 | 126.32 | 554.66 | 708.8
0.65 | 0.023217 | 127.57 | 556.92 | 711.6
0.66 | 0.023894 | 128.65 | 559.2 | 714.2
0.67 | 0.02481 | 129.92 | 561.38 | 716.9
0.68 | 0.025656 | 131.21 | 563.46 | 719
0.69 | 0.026581 | 132.4 | 565.38 | 721
0.7 | 0.027503 | 133.65 | 567.39 | 723
0.71 | 0.028508 | 134.85 | 569.29 | 724.9
0.72 | 0.029419 | 136.09 | 570.7 | 726.7
0.73 | 0.03035 | 137.39 | 572.5 | 728.3
0.74 | 0.031421 | 138.59 | 574.4 | 729.7
0.75 | 0.032459 | 139.74 | 575.8 | 730.9
0.76 | 0.033582 | 141.05 | 577.3 | 732
0.77 | 0.034452 | 142.32 | 579 | 733.1
0.78 | 0.035707 | 143.64 | 580.5 | 734.3
0.79 | 0.036828 | 144.9 | 581.8 | 735.1
0.8 | 0.037881 | 146.01 | 583.4 | 736.3
0.81 | 0.039185 | 147.43 | 584.4 | 737
0.82 | 0.040339 | 148.71 | 586 | 737.9
0.83 | 0.041537 | 150.07 | 587.2 | 738.6
0.84 | 0.042709 | 151.47 | 588.5 | 739.3
0.85 | 0.044035 | 152.68 | 589.5 | 739.9
0.86 | 0.045214 | 153.97 | 590.6 | 740.5
0.87 | 0.046732 | 155.36 | 591.8 | 741.1
0.88 | 0.047973 | 156.79 | 593 | 741.5
0.89 | 0.049374 | 158.07 | 594.2 | 742.1
0.9 | 0.050827 | 159.47 | 595.2 | 742.7
0.91 | 0.052051 | 160.85 | 596.2 | 743
0.92 | 0.053525 | 162.28 | 597.6 | 743.3
0.93 | 0.055111 | 163.69 | 598.8 | 744.1
0.94 | 0.05663 | 164.93 | 599.4 | 744.3
0.95 | 0.0578 | 166.42 | 600.7 | 744.7
0.96 | 0.05948 | 167.81 | 601.5 | 744.9
0.97 | 0.06096 | 169.22 | 602.9 | 745.3
0.98 | 0.06262 | 170.68 | 603.8 | 745.7
0.99 | 0.06422 | 171.97 | 604.6 | 746.1
1 | 0.06577 | 173.44 | 605.8 | 746.3