## I-V Characteristic (mA-mm)
VDS (V) | VGS = -0.300 V | VGS = 0.100 V | VGS = 0.500 V | VGS = 0.900 V
0 | 1.4157e-05 | -0.5256 | -0.7163 | -5.365
0.01 | 0.0009782 | 7.795 | 15.237 | 11.991
0.02 | 0.0016922 | 15.49 | 31.238 | 29.296
0.03 | 0.0022242 | 22.555 | 47.303 | 46.542
0.04 | 0.0026392 | 29.182 | 63.23 | 64.08
0.05 | 0.002968 | 35.282 | 79.09 | 81.07
0.06 | 0.0032357 | 40.64 | 94.89 | 97.91
0.07 | 0.0034617 | 45.483 | 110.46 | 115.49
0.08 | 0.0036639 | 49.836 | 125.63 | 132.06
0.09 | 0.0038313 | 53.726 | 141.04 | 148.42
0.1 | 0.0040056 | 57 | 155.96 | 165.07
0.11 | 0.0041683 | 60.07 | 170.92 | 181.64
0.12 | 0.0043289 | 62.75 | 185.57 | 198.08
0.13 | 0.0044928 | 65.03 | 200 | 213.88
0.14 | 0.0046548 | 67.2 | 213.83 | 230.05
0.15 | 0.0048186 | 69.05 | 227.73 | 245.94
0.16 | 0.0049787 | 70.71 | 241.75 | 261.25
0.17 | 0.0051409 | 72.21 | 254.79 | 276.67
0.18 | 0.0053028 | 73.61 | 267.56 | 292.01
0.19 | 0.0054695 | 74.92 | 280.56 | 306.99
0.2 | 0.0056701 | 76.04 | 292.84 | 321.66
0.21 | 0.005758 | 77.28 | 304.82 | 336.57
0.22 | 0.005963 | 78.29 | 316.35 | 350.74
0.23 | 0.006145 | 79.48 | 327.98 | 364.74
0.24 | 0.006345 | 80.63 | 338.88 | 378.69
0.25 | 0.006569 | 81.8 | 349.39 | 392.29
0.26 | 0.00679 | 83.06 | 359.72 | 405.7
0.27 | 0.007003 | 84.24 | 369.73 | 418.68
0.28 | 0.007221 | 85.55 | 379.04 | 431.73
0.29 | 0.007455 | 86.87 | 388.21 | 444.23
0.3 | 0.007652 | 88.1 | 397.22 | 456.35
0.31 | 0.007917 | 89.24 | 405.59 | 468.84
0.32 | 0.00815 | 90.44 | 413.57 | 480.43
0.33 | 0.008408 | 91.56 | 421.51 | 491.84
0.34 | 0.008645 | 92.8 | 428.94 | 502.98
0.35 | 0.008919 | 93.81 | 436.04 | 514.15
0.36 | 0.009178 | 94.95 | 442.74 | 524.8
0.37 | 0.009444 | 96.11 | 449.17 | 535.01
0.38 | 0.00973 | 97.21 | 455.42 | 544.98
0.39 | 0.010028 | 98.35 | 461.19 | 554.65
0.4 | 0.010336 | 99.43 | 466.76 | 564.46
0.41 | 0.010626 | 100.26 | 472.04 | 573.5
0.42 | 0.010982 | 101.5 | 477.15 | 582.1
0.43 | 0.011321 | 102.59 | 481.99 | 590.6
0.44 | 0.011685 | 103.64 | 486.54 | 599
0.45 | 0.012043 | 104.75 | 490.91 | 606.7
0.46 | 0.012438 | 105.75 | 495.25 | 614.2
0.47 | 0.012883 | 106.85 | 499.23 | 621.8
0.48 | 0.013288 | 107.93 | 503.15 | 628.8
0.49 | 0.013774 | 109.13 | 506.81 | 635.9
0.5 | 0.014248 | 110.06 | 510.51 | 642.1
0.51 | 0.014734 | 111.21 | 514.01 | 648.5
0.52 | 0.015258 | 112.32 | 517.4 | 654.6
0.53 | 0.015834 | 113.48 | 520.71 | 660.3
0.54 | 0.016387 | 114.68 | 523.87 | 665.7
0.55 | 0.016981 | 115.69 | 526.95 | 670.9
0.56 | 0.017627 | 116.87 | 530 | 676.2
0.57 | 0.018306 | 118.11 | 532.93 | 680.8
0.58 | 0.019013 | 119.19 | 535.78 | 685.2
0.59 | 0.019648 | 120.5 | 538.63 | 689.6
0.6 | 0.02052 | 121.54 | 541.27 | 693.3
0.61 | 0.021259 | 122.86 | 543.9 | 697.3
0.62 | 0.022061 | 124.03 | 546.48 | 701.2
0.63 | 0.022799 | 125.27 | 548.85 | 704.4
0.64 | 0.023666 | 126.37 | 551.3 | 707.6
0.65 | 0.024512 | 127.65 | 553.64 | 710.5
0.66 | 0.025373 | 128.82 | 555.87 | 713.2
0.67 | 0.026283 | 130.14 | 558.1 | 716
0.68 | 0.027306 | 131.33 | 560.09 | 718.4
0.69 | 0.028186 | 132.4 | 562.16 | 720.5
0.7 | 0.029163 | 133.72 | 564.14 | 722.6
0.71 | 0.030214 | 134.97 | 566.04 | 724.5
0.72 | 0.031299 | 136.27 | 567.91 | 726
0.73 | 0.032385 | 137.58 | 569.61 | 728.1
0.74 | 0.033338 | 138.6 | 571.2 | 729.2
0.75 | 0.034468 | 139.92 | 572.7 | 730.9
0.76 | 0.035622 | 141.18 | 574.3 | 732.2
0.77 | 0.036674 | 142.46 | 575.8 | 733.5
0.78 | 0.037937 | 143.67 | 577.6 | 734.9
0.79 | 0.03921 | 144.99 | 578.6 | 735.7
0.8 | 0.040402 | 146.3 | 580 | 736.7
0.81 | 0.041577 | 147.59 | 581.6 | 737.7
0.82 | 0.042903 | 148.9 | 583 | 738.6
0.83 | 0.044312 | 150.1 | 584.2 | 739.5
0.84 | 0.045641 | 151.52 | 585.3 | 740.2
0.85 | 0.046889 | 152.8 | 586.6 | 740.7
0.86 | 0.048331 | 154.18 | 588 | 741.5
0.87 | 0.049683 | 155.62 | 588.7 | 742
0.88 | 0.050965 | 156.75 | 590.4 | 742.7
0.89 | 0.052526 | 158.2 | 591.2 | 743.1
0.9 | 0.054032 | 159.64 | 592.6 | 743.7
0.91 | 0.055697 | 161 | 593.6 | 744.3
0.92 | 0.056939 | 162.49 | 594.3 | 744.7
0.93 | 0.05879 | 163.81 | 595.8 | 745.1
0.94 | 0.06043 | 165.18 | 596.8 | 745.7
0.95 | 0.06169 | 166.53 | 597.8 | 746.1
0.96 | 0.06343 | 168.04 | 598.9 | 746.3
0.97 | 0.06503 | 169.38 | 600 | 746.7
0.98 | 0.06687 | 170.81 | 600.8 | 747.3
0.99 | 0.06874 | 172.28 | 601.9 | 747.5
1 | 0.06978 | 173.67 | 603.1 | 747.6