## I-V Characteristic (mA-mm)
VDS (V) | VGS = -0.300 V | VGS = 0.100 V | VGS = 0.500 V | VGS = 0.900 V
0 | 1.4995e-05 | -0.48469 | -1.001 | -5.219
0.01 | 0.0009492 | 8 | 15.928 | 12.885
0.02 | 0.0016441 | 15.729 | 32.779 | 30.886
0.03 | 0.002162 | 23.053 | 49.428 | 48.908
0.04 | 0.0025666 | 29.775 | 66.22 | 66.94
0.05 | 0.0028813 | 35.777 | 82.75 | 84.71
0.06 | 0.0031436 | 41.385 | 98.72 | 102.74
0.07 | 0.0033537 | 46.386 | 115.41 | 120.82
0.08 | 0.003541 | 50.703 | 131.39 | 137.63
0.09 | 0.0037187 | 54.611 | 146.85 | 155.33
0.1 | 0.003881 | 57.85 | 162.27 | 172.74
0.11 | 0.0040433 | 60.99 | 178.03 | 189.45
0.12 | 0.0041786 | 63.8 | 193.49 | 206.7
0.13 | 0.0043296 | 66.14 | 207.77 | 223.46
0.14 | 0.0044819 | 68.29 | 222.56 | 239.84
0.15 | 0.0046284 | 70.28 | 237.24 | 255.96
0.16 | 0.004797 | 71.98 | 250.85 | 272.51
0.17 | 0.0049521 | 73.45 | 264.63 | 288.46
0.18 | 0.0051101 | 74.88 | 278.13 | 303.66
0.19 | 0.0052679 | 76.2 | 291.14 | 319.31
0.2 | 0.0054361 | 77.43 | 303.65 | 334.85
0.21 | 0.0055953 | 78.6 | 316.37 | 349.65
0.22 | 0.005635 | 79.68 | 328.39 | 364.12
0.23 | 0.00586 | 80.93 | 339.76 | 378.99
0.24 | 0.00607 | 82.08 | 350.94 | 393.02
0.25 | 0.006278 | 83.26 | 362.03 | 406.43
0.26 | 0.006458 | 84.64 | 372.37 | 420.64
0.27 | 0.006677 | 85.75 | 382.24 | 434.02
0.28 | 0.006879 | 87.16 | 392.18 | 446.77
0.29 | 0.007101 | 88.46 | 401.56 | 459.65
0.3 | 0.007304 | 89.77 | 410.13 | 472.22
0.31 | 0.007533 | 90.92 | 419.06 | 484.34
0.32 | 0.007762 | 92.16 | 427.3 | 495.95
0.33 | 0.007974 | 93.41 | 435.09 | 507.78
0.34 | 0.008241 | 94.57 | 442.5 | 519.15
0.35 | 0.008496 | 95.77 | 449.8 | 529.98
0.36 | 0.008768 | 96.68 | 456.81 | 540.37
0.37 | 0.009014 | 98.06 | 463.35 | 550.84
0.38 | 0.009285 | 99.06 | 469.44 | 560.95
0.39 | 0.009547 | 100.24 | 475.39 | 570.3
0.4 | 0.009848 | 101.36 | 481.2 | 579.4
0.41 | 0.010127 | 102.38 | 486.66 | 588.5
0.42 | 0.010469 | 103.59 | 491.64 | 597.6
0.43 | 0.01079 | 104.7 | 496.52 | 605.6
0.44 | 0.011095 | 105.73 | 501.39 | 613.5
0.45 | 0.011458 | 106.93 | 505.92 | 621.4
0.46 | 0.011836 | 107.94 | 510.13 | 628.7
0.47 | 0.012248 | 109.1 | 514.2 | 635.9
0.48 | 0.012588 | 110.23 | 518.32 | 642.5
0.49 | 0.013062 | 111.46 | 522.22 | 648.9
0.5 | 0.013504 | 112.48 | 525.81 | 655.3
0.51 | 0.013993 | 113.68 | 529.34 | 661.3
0.52 | 0.014499 | 114.86 | 532.86 | 667
0.53 | 0.015028 | 115.99 | 536.32 | 672.2
0.54 | 0.015612 | 117.27 | 539.47 | 677.2
0.55 | 0.016122 | 118.32 | 542.56 | 682.2
0.56 | 0.01683 | 119.51 | 545.75 | 686.8
0.57 | 0.017408 | 120.75 | 548.75 | 691.2
0.58 | 0.01814 | 122.04 | 551.67 | 695.2
0.59 | 0.018785 | 123.34 | 554.25 | 699.2
0.6 | 0.01951 | 124.42 | 557.16 | 702.9
0.61 | 0.020159 | 125.69 | 559.78 | 706
0.62 | 0.02091 | 127.01 | 562.34 | 709.3
0.63 | 0.021687 | 128.27 | 564.78 | 712.5
0.64 | 0.022584 | 129.45 | 567.14 | 715.3
0.65 | 0.023445 | 130.69 | 569.47 | 717.6
0.66 | 0.024182 | 132 | 571.5 | 719.7
0.67 | 0.024976 | 133.29 | 573.5 | 722
0.68 | 0.025996 | 134.58 | 575.6 | 724
0.69 | 0.026835 | 135.73 | 577.6 | 725.8
0.7 | 0.027755 | 137.01 | 579.8 | 727.4
0.71 | 0.02876 | 138.32 | 581.4 | 729
0.72 | 0.029774 | 139.61 | 583.2 | 730.3
0.73 | 0.030616 | 140.96 | 585 | 731.5
0.74 | 0.031736 | 142.06 | 586.6 | 733.1
0.75 | 0.032764 | 143.38 | 588.2 | 734.1
0.76 | 0.033984 | 144.74 | 589.8 | 735.1
0.77 | 0.034871 | 145.99 | 591.4 | 735.6
0.78 | 0.036048 | 147.39 | 592.8 | 736.7
0.79 | 0.037272 | 148.62 | 594.2 | 737.7
0.8 | 0.038389 | 149.97 | 595.1 | 738.3
0.81 | 0.039527 | 151.34 | 596.8 | 738.9
0.82 | 0.040821 | 152.64 | 597.9 | 739.5
0.83 | 0.042021 | 153.94 | 599.4 | 740.2
0.84 | 0.043201 | 155.3 | 600.7 | 740.9
0.85 | 0.044532 | 156.77 | 601.7 | 741.3
0.86 | 0.045823 | 158.05 | 602.8 | 741.5
0.87 | 0.047203 | 159.54 | 604.2 | 741.9
0.88 | 0.048421 | 160.72 | 605.2 | 742.5
0.89 | 0.049923 | 162.22 | 606.3 | 742.7
0.9 | 0.051276 | 163.69 | 607.4 | 743.4
0.91 | 0.052626 | 165.05 | 608.5 | 743.7
0.92 | 0.054174 | 166.59 | 609.4 | 744.1
0.93 | 0.055586 | 167.91 | 610.6 | 744.2
0.94 | 0.05706 | 169.4 | 611.1 | 744.3
0.95 | 0.05872 | 170.88 | 612.7 | 744.9
0.96 | 0.06016 | 172.26 | 613.7 | 745.1
0.97 | 0.06177 | 173.59 | 614.7 | 745.2
0.98 | 0.06291 | 175.17 | 615.8 | 745.5
0.99 | 0.06495 | 176.67 | 616.6 | 745.9
1 | 0.06648 | 178.07 | 617.9 | 746.3