## I-V Characteristic (mA-mm)
VDS (V) | VGS = -0.300 V | VGS = 0.100 V | VGS = 0.500 V | VGS = 0.900 V
0 | 3.1582e-05 | -0.472 | -1.0578 | -5.86
0.01 | 0.0008881 | 7.823 | 15.278 | 11.765
0.02 | 0.0015197 | 15.305 | 31.358 | 29.056
0.03 | 0.0019887 | 22.344 | 47.282 | 46.302
0.04 | 0.0023584 | 28.923 | 63.39 | 63.64
0.05 | 0.0026438 | 34.774 | 78.92 | 80.75
0.06 | 0.0028833 | 40.136 | 94.64 | 97.87
0.07 | 0.0030833 | 44.971 | 110.59 | 115.11
0.08 | 0.0032512 | 49.208 | 125.71 | 131.68
0.09 | 0.0034116 | 52.989 | 140.78 | 148.42
0.1 | 0.0035504 | 56.322 | 155.88 | 165.09
0.11 | 0.0036949 | 59.12 | 170.7 | 181.55
0.12 | 0.0038349 | 61.73 | 185.45 | 198.03
0.13 | 0.0039612 | 64.03 | 199.65 | 214.08
0.14 | 0.0041075 | 66.1 | 213.73 | 229.98
0.15 | 0.0042505 | 67.9 | 227.65 | 245.78
0.16 | 0.0044003 | 69.55 | 240.99 | 261.19
0.17 | 0.0045304 | 70.99 | 254.53 | 277.08
0.18 | 0.0046668 | 72.37 | 267.38 | 291.87
0.19 | 0.0048246 | 73.61 | 280.03 | 307.01
0.2 | 0.004957 | 74.72 | 292.44 | 322
0.21 | 0.0051288 | 75.9 | 304.57 | 336.46
0.22 | 0.0052842 | 76.83 | 316.11 | 350.85
0.23 | 0.0054538 | 77.94 | 327.47 | 365.09
0.24 | 0.0056132 | 79.02 | 338.44 | 378.97
0.25 | 0.005672 | 80.11 | 349.04 | 392.5
0.26 | 0.005862 | 81.32 | 359.28 | 406.12
0.27 | 0.006055 | 82.46 | 369.21 | 419.3
0.28 | 0.006254 | 83.7 | 378.69 | 432.21
0.29 | 0.00645 | 84.97 | 387.73 | 444.73
0.3 | 0.006654 | 86.13 | 396.45 | 457.08
0.31 | 0.00684 | 87.25 | 405.15 | 469.58
0.32 | 0.007076 | 88.42 | 413.16 | 481.01
0.33 | 0.007292 | 89.53 | 420.9 | 492.67
0.34 | 0.007526 | 90.73 | 428.34 | 504.02
0.35 | 0.00774 | 91.72 | 435.45 | 514.9
0.36 | 0.007981 | 92.77 | 442.24 | 525.66
0.37 | 0.008199 | 93.91 | 448.64 | 535.9
0.38 | 0.008435 | 95 | 454.77 | 546.07
0.39 | 0.008719 | 96.07 | 460.64 | 555.81
0.4 | 0.008977 | 97.16 | 466.26 | 565.44
0.41 | 0.009242 | 98.05 | 471.56 | 574.3
0.42 | 0.009505 | 99.19 | 476.55 | 583
0.43 | 0.009822 | 100.22 | 481.4 | 591.8
0.44 | 0.010127 | 101.31 | 486.06 | 600.3
0.45 | 0.010476 | 102.42 | 490.37 | 607.9
0.46 | 0.010783 | 103.38 | 494.55 | 615.9
0.47 | 0.011132 | 104.5 | 498.66 | 623.4
0.48 | 0.011496 | 105.55 | 502.56 | 630.2
0.49 | 0.011857 | 106.65 | 506.27 | 637.2
0.5 | 0.012291 | 107.54 | 509.78 | 643.5
0.51 | 0.01273 | 108.77 | 513.33 | 649.9
0.52 | 0.013205 | 109.82 | 516.72 | 656.2
0.53 | 0.013684 | 111 | 520.02 | 661.7
0.54 | 0.014186 | 112.13 | 523.11 | 667.4
0.55 | 0.014695 | 113.08 | 526.18 | 672.5
0.56 | 0.01527 | 114.29 | 529.26 | 677.6
0.57 | 0.015848 | 115.45 | 532.14 | 682.4
0.58 | 0.016385 | 116.61 | 534.97 | 687
0.59 | 0.01707 | 117.79 | 537.6 | 690.9
0.6 | 0.017584 | 118.88 | 540.37 | 695.5
0.61 | 0.018386 | 120.07 | 542.98 | 699.3
0.62 | 0.019007 | 121.3 | 545.5 | 702.9
0.63 | 0.019749 | 122.44 | 548.01 | 706
0.64 | 0.020403 | 123.62 | 550.25 | 709.3
0.65 | 0.02113 | 124.82 | 552.61 | 712
0.66 | 0.021844 | 126.01 | 554.87 | 714.9
0.67 | 0.022679 | 127.23 | 556.96 | 717.4
0.68 | 0.023503 | 128.42 | 559.05 | 719.7
0.69 | 0.024303 | 129.52 | 561.03 | 722
0.7 | 0.025126 | 130.78 | 562.97 | 724
0.71 | 0.025903 | 132 | 564.83 | 725.8
0.72 | 0.026891 | 133.21 | 566.65 | 727.5
0.73 | 0.027687 | 134.49 | 568.31 | 729.3
0.74 | 0.028658 | 135.53 | 570 | 730.7
0.75 | 0.029561 | 136.87 | 571.6 | 732.2
0.76 | 0.030519 | 138.11 | 573.2 | 733.5
0.77 | 0.03153 | 139.31 | 574.6 | 734.9
0.78 | 0.032395 | 140.49 | 575.8 | 735.5
0.79 | 0.033595 | 141.73 | 577.4 | 736.7
0.8 | 0.034629 | 142.98 | 578.6 | 737.9
0.81 | 0.035672 | 144.26 | 580 | 738.7
0.82 | 0.036776 | 145.57 | 581.4 | 739.5
0.83 | 0.037977 | 146.7 | 582.8 | 740.5
0.84 | 0.03911 | 148.09 | 583.8 | 741.1
0.85 | 0.040346 | 149.38 | 585 | 741.5
0.86 | 0.041428 | 150.73 | 586.4 | 742.3
0.87 | 0.04262 | 152.16 | 587.6 | 742.7
0.88 | 0.043916 | 153.24 | 588.5 | 743.4
0.89 | 0.045016 | 154.64 | 589.5 | 743.7
0.9 | 0.046405 | 155.96 | 590.8 | 744.3
0.91 | 0.04767 | 157.34 | 591.7 | 744.7
0.92 | 0.049089 | 158.73 | 593 | 745.1
0.93 | 0.05028 | 160.05 | 594 | 745.7
0.94 | 0.051634 | 161.39 | 595 | 746.1
0.95 | 0.053086 | 162.79 | 595.8 | 746.5
0.96 | 0.054515 | 164.2 | 597 | 746.7
0.97 | 0.055968 | 165.49 | 598.2 | 747.1
0.98 | 0.05745 | 166.92 | 599.2 | 747.3
0.99 | 0.05872 | 168.28 | 600.3 | 747.6
1 | 0.06029 | 169.68 | 601.1 | 747.6