## I-V Characteristic (mA-mm)
VDS (V) | VGS = -0.300 V | VGS = 0.100 V | VGS = 0.500 V | VGS = 0.900 V
0 | 3.1284e-05 | -0.48036 | -0.7149 | -5.683
0.01 | 0.0008937 | 7.642 | 14.999 | 11.349
0.02 | 0.0015308 | 15.23 | 30.859 | 28.352
0.03 | 0.0020012 | 22.139 | 46.59 | 45.539
0.04 | 0.0023633 | 28.667 | 62.57 | 62.39
0.05 | 0.0026542 | 34.532 | 77.75 | 79.45
0.06 | 0.0028886 | 39.804 | 92.93 | 96.27
0.07 | 0.003091 | 44.603 | 109.05 | 113.16
0.08 | 0.0032682 | 48.85 | 123.82 | 129.37
0.09 | 0.003415 | 52.567 | 138.45 | 146.06
0.1 | 0.0035654 | 55.901 | 153.52 | 162.56
0.11 | 0.0037044 | 58.62 | 168.44 | 178.43
0.12 | 0.0038319 | 61.21 | 182.52 | 194.85
0.13 | 0.0039809 | 63.55 | 196.55 | 210.94
0.14 | 0.0041166 | 65.58 | 210.74 | 226.22
0.15 | 0.0042615 | 67.42 | 224.47 | 241.86
0.16 | 0.0043881 | 68.99 | 237.68 | 257.76
0.17 | 0.0045383 | 70.55 | 250.88 | 272.71
0.18 | 0.0046949 | 71.74 | 263.85 | 287.55
0.19 | 0.0048256 | 73.06 | 276.18 | 302.67
0.2 | 0.004983 | 74.2 | 288.3 | 317.55
0.21 | 0.0051429 | 75.25 | 300.66 | 331.9
0.22 | 0.005282 | 76.38 | 311.88 | 345.95
0.23 | 0.0054671 | 77.41 | 322.99 | 360.32
0.24 | 0.0056381 | 78.51 | 334.14 | 373.97
0.25 | 0.005695 | 79.61 | 344.67 | 387.18
0.26 | 0.00588 | 80.68 | 354.6 | 401.05
0.27 | 0.006093 | 81.82 | 364.43 | 414.17
0.28 | 0.006282 | 83.06 | 374.06 | 426.6
0.29 | 0.006505 | 84.24 | 383.02 | 439.25
0.3 | 0.006677 | 85.43 | 391.66 | 451.82
0.31 | 0.006908 | 86.58 | 400.25 | 463.91
0.32 | 0.00711 | 87.68 | 408.32 | 475.45
0.33 | 0.007353 | 88.8 | 415.92 | 487.18
0.34 | 0.007561 | 89.97 | 423.23 | 498.64
0.35 | 0.007786 | 91.06 | 430.41 | 509.62
0.36 | 0.00801 | 92.2 | 437.24 | 520.12
0.37 | 0.008231 | 93.09 | 443.49 | 530.52
0.38 | 0.008503 | 94.24 | 449.59 | 540.89
0.39 | 0.008761 | 95.26 | 455.41 | 550.53
0.4 | 0.009032 | 96.31 | 461.05 | 560.16
0.41 | 0.00928 | 97.33 | 466.21 | 569.27
0.42 | 0.009599 | 98.29 | 471.13 | 578.2
0.43 | 0.009895 | 99.47 | 475.96 | 586.6
0.44 | 0.010219 | 100.4 | 480.62 | 595
0.45 | 0.010517 | 101.46 | 484.95 | 603.5
0.46 | 0.01087 | 102.42 | 489 | 611.1
0.47 | 0.011221 | 103.6 | 493.01 | 618.6
0.48 | 0.011576 | 104.62 | 496.94 | 625.9
0.49 | 0.011981 | 105.67 | 500.59 | 632.9
0.5 | 0.012404 | 106.79 | 504.1 | 639.6
0.51 | 0.012868 | 107.73 | 507.5 | 645.9
0.52 | 0.013287 | 108.87 | 510.94 | 652.1
0.53 | 0.013806 | 109.96 | 514.2 | 658.1
0.54 | 0.014262 | 111.02 | 517.2 | 664
0.55 | 0.014838 | 112.22 | 520.27 | 669.3
0.56 | 0.015376 | 113.28 | 523.28 | 674.4
0.57 | 0.015953 | 114.44 | 526.14 | 679.2
0.58 | 0.016552 | 115.55 | 528.89 | 684.3
0.59 | 0.017116 | 116.65 | 531.57 | 688.8
0.6 | 0.017848 | 117.79 | 534.3 | 693
0.61 | 0.018507 | 118.96 | 536.88 | 696.5
0.62 | 0.019211 | 120.12 | 539.36 | 700.6
0.63 | 0.019826 | 121.24 | 541.72 | 704.1
0.64 | 0.020623 | 122.44 | 544.15 | 707.4
0.65 | 0.021261 | 123.52 | 546.44 | 710.5
0.66 | 0.022072 | 124.78 | 548.67 | 713.3
0.67 | 0.022819 | 125.92 | 550.82 | 716.2
0.68 | 0.023678 | 127.07 | 552.74 | 718.8
0.69 | 0.024456 | 128.38 | 554.84 | 721.2
0.7 | 0.025202 | 129.3 | 556.79 | 723.2
0.71 | 0.026162 | 130.66 | 558.66 | 725.4
0.72 | 0.027072 | 131.76 | 560.51 | 727.4
0.73 | 0.028072 | 133 | 562.16 | 729.1
0.74 | 0.028899 | 134.15 | 563.89 | 730.7
0.75 | 0.029865 | 135.33 | 565.54 | 732.3
0.76 | 0.030874 | 136.6 | 567.1 | 733.8
0.77 | 0.031694 | 137.75 | 568.59 | 735.1
0.78 | 0.032846 | 139 | 569.9 | 736.2
0.79 | 0.033942 | 140.08 | 571.2 | 737.7
0.8 | 0.034984 | 141.32 | 572.5 | 738.5
0.81 | 0.03599 | 142.62 | 574 | 739.4
0.82 | 0.037112 | 143.86 | 575.2 | 740.5
0.83 | 0.038269 | 145.18 | 576.6 | 741.3
0.84 | 0.039403 | 146.27 | 577.6 | 742
0.85 | 0.040507 | 147.61 | 578.7 | 743
0.86 | 0.041933 | 148.93 | 580 | 743.7
0.87 | 0.043185 | 150.15 | 581.6 | 744.1
0.88 | 0.044089 | 151.54 | 582.3 | 744.7
0.89 | 0.045517 | 152.68 | 583.6 | 745.7
0.9 | 0.04675 | 154.06 | 584.8 | 746.2
0.91 | 0.048265 | 155.36 | 586 | 746.3
0.92 | 0.049395 | 156.67 | 586.9 | 747.1
0.93 | 0.050752 | 157.93 | 588 | 747.5
0.94 | 0.05197 | 159.3 | 588.7 | 747.9
0.95 | 0.053549 | 160.67 | 589.8 | 748.5
0.96 | 0.054917 | 162 | 591.2 | 748.9
0.97 | 0.056281 | 163.45 | 591.9 | 748.9
0.98 | 0.05794 | 164.61 | 593 | 749.5
0.99 | 0.05929 | 166.05 | 594.2 | 750
1 | 0.06084 | 167.4 | 595.1 | 750.4