## I-V Characteristic (mA-mm)
VDS (V) | VGS = -0.300 V | VGS = 0.100 V | VGS = 0.500 V | VGS = 0.900 V
0 | 3.7236e-05 | -0.42886 | -0.9537 | -6.003
0.01 | 0.0008221 | 7.546 | 15.001 | 11.296
0.02 | 0.0013931 | 15.016 | 30.974 | 28.226
0.03 | 0.0018253 | 22.083 | 46.528 | 45.485
0.04 | 0.0021557 | 28.411 | 62.35 | 62.4
0.05 | 0.0024107 | 34.117 | 77.65 | 79.38
0.06 | 0.0026239 | 39.377 | 93.2 | 96.15
0.07 | 0.0028016 | 44.094 | 108.69 | 113.04
0.08 | 0.0029606 | 48.213 | 123.6 | 129.3
0.09 | 0.0031004 | 51.906 | 138.58 | 145.75
0.1 | 0.003232 | 55.177 | 153.4 | 162.51
0.11 | 0.0033524 | 57.85 | 168.14 | 178.52
0.12 | 0.0034738 | 60.38 | 182.22 | 194.5
0.13 | 0.0036033 | 62.59 | 196.39 | 210.69
0.14 | 0.0037154 | 64.63 | 210.74 | 226.5
0.15 | 0.0038396 | 66.3 | 224.02 | 241.91
0.16 | 0.00396 | 67.96 | 237.32 | 257.58
0.17 | 0.0040803 | 69.34 | 250.73 | 272.89
0.18 | 0.0042142 | 70.63 | 263.37 | 287.54
0.19 | 0.0043524 | 71.81 | 275.92 | 302.86
0.2 | 0.0044945 | 72.9 | 288.12 | 317.63
0.21 | 0.004625 | 73.93 | 300.19 | 332
0.22 | 0.0047646 | 74.94 | 311.43 | 346.06
0.23 | 0.0049086 | 75.96 | 322.8 | 360.24
0.24 | 0.0050386 | 76.94 | 333.85 | 374.45
0.25 | 0.0052121 | 78.02 | 344.15 | 387.56
0.26 | 0.0053664 | 79.16 | 354.12 | 400.95
0.27 | 0.005528 | 80.25 | 364.17 | 414.46
0.28 | 0.0056687 | 81.43 | 373.69 | 427.32
0.29 | 0.00573 | 82.54 | 382.5 | 439.75
0.3 | 0.005932 | 83.76 | 391.13 | 452.29
0.31 | 0.006129 | 84.88 | 399.83 | 464.62
0.32 | 0.006315 | 85.97 | 407.78 | 476.22
0.33 | 0.006524 | 87.09 | 415.4 | 488.02
0.34 | 0.006728 | 88.18 | 422.74 | 499.44
0.35 | 0.006891 | 89.23 | 429.89 | 510.46
0.36 | 0.00713 | 90.24 | 436.61 | 521.1
0.37 | 0.00736 | 91.34 | 442.84 | 531.4
0.38 | 0.007594 | 92.3 | 448.91 | 542.04
0.39 | 0.007783 | 93.36 | 454.81 | 551.85
0.4 | 0.008037 | 94.41 | 460.34 | 561.34
0.41 | 0.008284 | 95.4 | 465.51 | 570.3
0.42 | 0.008536 | 96.47 | 470.47 | 579.6
0.43 | 0.008805 | 97.41 | 475.3 | 588.5
0.44 | 0.009073 | 98.44 | 479.91 | 597
0.45 | 0.009361 | 99.47 | 484.17 | 604.7
0.46 | 0.009627 | 100.46 | 488.29 | 612.6
0.47 | 0.009981 | 101.64 | 492.26 | 620.6
0.48 | 0.010299 | 102.47 | 496.16 | 627.7
0.49 | 0.010693 | 103.61 | 499.8 | 634.9
0.5 | 0.011044 | 104.66 | 503.31 | 641.7
0.51 | 0.011425 | 105.69 | 506.82 | 648.3
0.52 | 0.011819 | 106.73 | 510.15 | 654.8
0.53 | 0.012236 | 107.78 | 513.37 | 660.5
0.54 | 0.012638 | 108.86 | 516.44 | 666.1
0.55 | 0.01315 | 109.96 | 519.53 | 671.7
0.56 | 0.013668 | 111.08 | 522.46 | 677.2
0.57 | 0.014144 | 112.1 | 525.34 | 682.4
0.58 | 0.014654 | 113.26 | 528.1 | 687
0.59 | 0.015206 | 114.4 | 530.85 | 691.6
0.6 | 0.015823 | 115.55 | 533.55 | 695.8
0.61 | 0.016334 | 116.75 | 536.04 | 699.7
0.62 | 0.016943 | 117.74 | 538.59 | 703.5
0.63 | 0.017583 | 118.92 | 541.01 | 706.9
0.64 | 0.018202 | 120.15 | 543.39 | 710.8
0.65 | 0.01885 | 121.2 | 545.83 | 713.8
0.66 | 0.019536 | 122.39 | 547.82 | 716.6
0.67 | 0.020258 | 123.5 | 550.07 | 719.4
0.68 | 0.020881 | 124.78 | 552.13 | 722
0.69 | 0.02169 | 125.92 | 554.18 | 724.5
0.7 | 0.022369 | 127.02 | 556.06 | 726.7
0.71 | 0.023247 | 128.17 | 557.92 | 728.7
0.72 | 0.023982 | 129.38 | 559.71 | 730.9
0.73 | 0.024852 | 130.58 | 561.47 | 732.3
0.74 | 0.025716 | 131.74 | 563.18 | 734.3
0.75 | 0.026407 | 133.02 | 564.67 | 735.6
0.76 | 0.027368 | 134 | 566.33 | 737.1
0.77 | 0.02822 | 135.26 | 567.84 | 738.4
0.78 | 0.029127 | 136.55 | 569.33 | 739.9
0.79 | 0.029972 | 137.67 | 570.7 | 741.1
0.8 | 0.03096 | 139 | 572 | 741.9
0.81 | 0.031893 | 140.15 | 573.5 | 742.9
0.82 | 0.032913 | 141.35 | 574.4 | 743.9
0.83 | 0.033865 | 142.6 | 575.8 | 744.7
0.84 | 0.034846 | 143.87 | 577 | 745.9
0.85 | 0.036077 | 145.06 | 578.2 | 746.3
0.86 | 0.036951 | 146.33 | 579.4 | 747.3
0.87 | 0.038123 | 147.61 | 580.6 | 747.6
0.88 | 0.039304 | 148.93 | 581.8 | 748.3
0.89 | 0.040473 | 150.17 | 583 | 749.1
0.9 | 0.041435 | 151.31 | 584.2 | 749.5
0.91 | 0.042646 | 152.72 | 585 | 750.3
0.92 | 0.043805 | 154.05 | 586.2 | 750.5
0.93 | 0.044985 | 155.4 | 587.2 | 751.1
0.94 | 0.046166 | 156.75 | 588.2 | 751.5
0.95 | 0.047483 | 157.89 | 589.4 | 751.6
0.96 | 0.048688 | 159.36 | 590.4 | 752.3
0.97 | 0.049855 | 160.69 | 591.4 | 752.7
0.98 | 0.051421 | 162.04 | 592.6 | 753
0.99 | 0.052758 | 163.37 | 593.4 | 753.2
1 | 0.054192 | 164.66 | 594.3 | 753.6