## I-V Characteristic (mA-mm)
VDS (V) | VGS = -0.300 V | VGS = 0.100 V | VGS = 0.500 V | VGS = 0.900 V
0 | 3.1091e-05 | -0.47868 | -1.034 | -5.613
0.01 | 0.0008548 | 7.693 | 15.037 | 11.243
0.02 | 0.0014615 | 15.19 | 30.742 | 28.317
0.03 | 0.0019162 | 22.075 | 46.328 | 45.309
0.04 | 0.0022687 | 28.505 | 62.01 | 62.39
0.05 | 0.0025382 | 34.346 | 77.33 | 79.3
0.06 | 0.0027625 | 39.658 | 93.09 | 95.55
0.07 | 0.0029523 | 44.36 | 108.46 | 112.74
0.08 | 0.0031163 | 48.584 | 123.07 | 129.25
0.09 | 0.003272 | 52.318 | 138.27 | 145.54
0.1 | 0.003404 | 55.56 | 153.1 | 161.54
0.11 | 0.0035423 | 58.3 | 167.41 | 177.96
0.12 | 0.0036728 | 60.88 | 182.06 | 194.34
0.13 | 0.0037998 | 63.13 | 196.21 | 209.77
0.14 | 0.0039323 | 65.18 | 209.8 | 225.44
0.15 | 0.0040628 | 66.96 | 223.45 | 241.41
0.16 | 0.0042084 | 68.54 | 236.95 | 256.68
0.17 | 0.0043336 | 70.05 | 250.25 | 271.69
0.18 | 0.0044758 | 71.33 | 262.61 | 286.93
0.19 | 0.0046264 | 72.54 | 275.31 | 301.96
0.2 | 0.0047555 | 73.7 | 287.74 | 316.22
0.21 | 0.0049162 | 74.75 | 299.48 | 330.97
0.22 | 0.0050552 | 75.74 | 310.86 | 345.31
0.23 | 0.0052127 | 76.81 | 322.34 | 359.08
0.24 | 0.0053796 | 77.78 | 333.13 | 372.88
0.25 | 0.0055435 | 78.93 | 343.48 | 386.52
0.26 | 0.005667 | 80.04 | 353.86 | 400.11
0.27 | 0.005856 | 81.09 | 363.75 | 412.88
0.28 | 0.006028 | 82.46 | 373.01 | 425.99
0.29 | 0.006224 | 83.62 | 382 | 438.74
0.3 | 0.006415 | 84.75 | 390.82 | 450.86
0.31 | 0.006623 | 86.03 | 399.39 | 463.15
0.32 | 0.00681 | 87.05 | 407.25 | 475.01
0.33 | 0.007015 | 88.22 | 415.09 | 486.78
0.34 | 0.007219 | 89.29 | 422.62 | 497.79
0.35 | 0.007431 | 90.4 | 429.66 | 508.9
0.36 | 0.007663 | 91.4 | 436.32 | 519.86
0.37 | 0.007884 | 92.5 | 442.69 | 530.45
0.38 | 0.008155 | 93.56 | 448.89 | 540.41
0.39 | 0.008356 | 94.57 | 454.81 | 550.04
0.4 | 0.008617 | 95.71 | 460.25 | 560.13
0.41 | 0.008874 | 96.59 | 465.48 | 569.49
0.42 | 0.009142 | 97.75 | 470.58 | 578
0.43 | 0.009443 | 98.75 | 475.46 | 586.6
0.44 | 0.009736 | 99.8 | 479.96 | 595.8
0.45 | 0.010045 | 100.94 | 484.22 | 603.8
0.46 | 0.01033 | 101.78 | 488.46 | 611.5
0.47 | 0.010698 | 102.88 | 492.52 | 619
0.48 | 0.011063 | 103.99 | 496.28 | 626.5
0.49 | 0.011469 | 105.07 | 499.99 | 633.4
0.5 | 0.011827 | 106.05 | 503.5 | 640.5
0.51 | 0.012251 | 107.15 | 507 | 646.7
0.52 | 0.012679 | 108.25 | 510.35 | 653.3
0.53 | 0.01314 | 109.43 | 513.53 | 659.6
0.54 | 0.013651 | 110.44 | 516.64 | 665.1
0.55 | 0.014161 | 111.44 | 519.76 | 670.5
0.56 | 0.014712 | 112.64 | 522.7 | 676
0.57 | 0.015213 | 113.81 | 525.5 | 680.8
0.58 | 0.015782 | 114.88 | 528.37 | 685.6
0.59 | 0.016358 | 116.09 | 531 | 690.2
0.6 | 0.017044 | 117.07 | 533.71 | 694.8
0.61 | 0.017581 | 118.36 | 536.22 | 698.7
0.62 | 0.018268 | 119.48 | 538.77 | 702.6
0.63 | 0.018943 | 120.62 | 541.25 | 706
0.64 | 0.019602 | 121.75 | 543.56 | 709.6
0.65 | 0.02036 | 122.94 | 545.85 | 712.8
0.66 | 0.021114 | 124.18 | 548.05 | 715.8
0.67 | 0.021891 | 125.34 | 550.18 | 718.7
0.68 | 0.022603 | 126.47 | 552.24 | 721.3
0.69 | 0.023442 | 127.53 | 554.33 | 723.6
0.7 | 0.024257 | 128.82 | 556.22 | 725.8
0.71 | 0.025023 | 130 | 558.12 | 728.1
0.72 | 0.025921 | 131.2 | 559.91 | 729.9
0.73 | 0.026872 | 132.44 | 561.59 | 731.6
0.74 | 0.027718 | 133.4 | 563.34 | 733.5
0.75 | 0.028515 | 134.75 | 564.99 | 735.1
0.76 | 0.029599 | 135.95 | 566.52 | 736.7
0.77 | 0.030568 | 137.11 | 568.17 | 738.1
0.78 | 0.031652 | 138.44 | 569.47 | 739.3
0.79 | 0.032561 | 139.52 | 570.7 | 740.3
0.8 | 0.03359 | 140.78 | 572.1 | 741.5
0.81 | 0.034624 | 141.98 | 573.6 | 742.3
0.82 | 0.035626 | 143.26 | 574.6 | 743.7
0.83 | 0.036876 | 144.38 | 576.1 | 744.4
0.84 | 0.037901 | 145.76 | 577.3 | 745.1
0.85 | 0.039062 | 146.97 | 578.6 | 745.9
0.86 | 0.040155 | 148.23 | 579.8 | 746.9
0.87 | 0.041362 | 149.62 | 581.2 | 747.3
0.88 | 0.042666 | 150.67 | 581.9 | 748.2
0.89 | 0.043846 | 152.08 | 583 | 748.7
0.9 | 0.045012 | 153.4 | 584.6 | 749.1
0.91 | 0.046499 | 154.73 | 585.3 | 750
0.92 | 0.047791 | 156.17 | 586.4 | 750.4
0.93 | 0.04886 | 157.31 | 587.6 | 750.9
0.94 | 0.050298 | 158.76 | 588.5 | 751.1
0.95 | 0.05171 | 159.99 | 589.8 | 751.6
0.96 | 0.0531 | 161.34 | 590.8 | 752.1
0.97 | 0.054518 | 162.69 | 591.6 | 752.4
0.98 | 0.05599 | 164.01 | 592.8 | 752.8
0.99 | 0.05728 | 165.4 | 594 | 753.2
1 | 0.05888 | 166.73 | 594.9 | 753.6