## I-V Characteristic (mA-mm)
VDS (V) | VGS = -0.300 V | VGS = 0.100 V | VGS = 0.500 V | VGS = 0.900 V
0 | 3.2725e-05 | -0.507 | -0.827 | -6.06
0.01 | 0.0008703 | 7.619 | 14.913 | 11.037
0.02 | 0.0014815 | 15.093 | 30.519 | 27.868
0.03 | 0.0019453 | 22.017 | 46.122 | 44.811
0.04 | 0.0023016 | 28.476 | 61.77 | 61.61
0.05 | 0.002579 | 34.354 | 77.02 | 78.48
0.06 | 0.0028112 | 39.553 | 92.54 | 95.24
0.07 | 0.0030017 | 44.312 | 107.71 | 111.66
0.08 | 0.0031707 | 48.535 | 122.54 | 128.17
0.09 | 0.0033275 | 52.27 | 137.35 | 144.52
0.1 | 0.0034619 | 55.565 | 152.04 | 160.57
0.11 | 0.003601 | 58.34 | 166.83 | 176.99
0.12 | 0.003725 | 60.83 | 180.81 | 192.92
0.13 | 0.003845 | 63.17 | 194.93 | 208.68
0.14 | 0.0039927 | 65.18 | 208.73 | 224.16
0.15 | 0.0041193 | 67 | 222.22 | 239.66
0.16 | 0.0042591 | 68.63 | 235.65 | 255.24
0.17 | 0.0043802 | 70.05 | 248.66 | 270.07
0.18 | 0.0045261 | 71.37 | 261.3 | 285.01
0.19 | 0.0046706 | 72.62 | 273.77 | 300.04
0.2 | 0.0048089 | 73.73 | 286.1 | 314.59
0.21 | 0.0049664 | 74.72 | 297.92 | 328.94
0.22 | 0.0051155 | 75.82 | 309.25 | 343.2
0.23 | 0.0052688 | 76.84 | 320.52 | 357.23
0.24 | 0.0054362 | 77.88 | 331.38 | 370.82
0.25 | 0.0056061 | 79 | 341.93 | 384.56
0.26 | 0.005644 | 79.99 | 351.84 | 397.78
0.27 | 0.005829 | 81.23 | 361.71 | 410.89
0.28 | 0.006035 | 82.42 | 371.18 | 423.64
0.29 | 0.006229 | 83.6 | 380.07 | 436.25
0.3 | 0.006435 | 84.87 | 388.91 | 448.78
0.31 | 0.006621 | 85.85 | 397.33 | 460.72
0.32 | 0.006844 | 87.03 | 405.3 | 472.52
0.33 | 0.007067 | 88.17 | 413.01 | 484.27
0.34 | 0.007287 | 89.26 | 420.47 | 495.41
0.35 | 0.007519 | 90.34 | 427.49 | 506.47
0.36 | 0.007731 | 91.34 | 434.24 | 517.28
0.37 | 0.007966 | 92.44 | 440.6 | 527.72
0.38 | 0.008189 | 93.42 | 446.67 | 537.88
0.39 | 0.008446 | 94.49 | 452.52 | 547.74
0.4 | 0.008699 | 95.39 | 458.09 | 557.36
0.41 | 0.008979 | 96.51 | 463.29 | 566.78
0.42 | 0.009227 | 97.57 | 468.27 | 575.6
0.43 | 0.009516 | 98.58 | 473.12 | 584.2
0.44 | 0.009807 | 99.69 | 477.65 | 592.8
0.45 | 0.010144 | 100.6 | 481.99 | 601
0.46 | 0.010476 | 101.72 | 486.12 | 609
0.47 | 0.010816 | 102.72 | 490.09 | 616.4
0.48 | 0.011185 | 103.72 | 494.01 | 623.9
0.49 | 0.011501 | 104.79 | 497.63 | 631.1
0.5 | 0.011975 | 105.81 | 501.16 | 637.9
0.51 | 0.012381 | 106.87 | 504.59 | 644.7
0.52 | 0.012812 | 107.96 | 507.98 | 651
0.53 | 0.013284 | 109.09 | 511.13 | 656.6
0.54 | 0.013778 | 110.11 | 514.23 | 662.5
0.55 | 0.014291 | 111.17 | 517.23 | 668.1
0.56 | 0.014795 | 112.3 | 520.23 | 673.7
0.57 | 0.015378 | 113.42 | 523.11 | 678.4
0.58 | 0.015964 | 114.55 | 525.8 | 683.2
0.59 | 0.01652 | 115.55 | 528.54 | 687.7
0.6 | 0.017107 | 116.83 | 531.25 | 692.6
0.61 | 0.017878 | 118.01 | 533.83 | 696.4
0.62 | 0.018458 | 119.07 | 536.36 | 700.2
0.63 | 0.019181 | 120.32 | 538.7 | 703.7
0.64 | 0.01983 | 121.3 | 541.15 | 707.6
0.65 | 0.020575 | 122.54 | 543.39 | 710.8
0.66 | 0.0213 | 123.73 | 545.62 | 713.7
0.67 | 0.022043 | 124.87 | 547.71 | 716.4
0.68 | 0.022893 | 126.01 | 549.82 | 719.2
0.69 | 0.023666 | 127.13 | 551.81 | 721.6
0.7 | 0.024511 | 128.38 | 553.73 | 724
0.71 | 0.025282 | 129.53 | 555.65 | 725.9
0.72 | 0.026146 | 130.74 | 557.4 | 727.9
0.73 | 0.026987 | 131.76 | 559.16 | 729.9
0.74 | 0.02804 | 132.98 | 560.83 | 731.5
0.75 | 0.028871 | 134.17 | 562.5 | 733.3
0.76 | 0.029816 | 135.4 | 564.13 | 734.9
0.77 | 0.030724 | 136.71 | 565.52 | 736.1
0.78 | 0.03169 | 137.71 | 567.07 | 737.7
0.79 | 0.03279 | 138.96 | 568.5 | 738.6
0.8 | 0.033813 | 140.2 | 569.83 | 739.7
0.81 | 0.034958 | 141.38 | 570.9 | 741.1
0.82 | 0.035965 | 142.74 | 572.3 | 741.8
0.83 | 0.036971 | 143.86 | 573.7 | 742.7
0.84 | 0.038219 | 145.15 | 574.6 | 743.7
0.85 | 0.039262 | 146.43 | 575.8 | 744.5
0.86 | 0.040468 | 147.66 | 577 | 745.1
0.87 | 0.041721 | 148.89 | 578.2 | 745.9
0.88 | 0.043065 | 150.17 | 579.1 | 746.4
0.89 | 0.044086 | 151.54 | 580.8 | 747.3
0.9 | 0.045458 | 152.76 | 581.6 | 747.6
0.91 | 0.04672 | 154.19 | 582.8 | 748.2
0.92 | 0.048154 | 155.29 | 584 | 748.9
0.93 | 0.049311 | 156.68 | 584.8 | 749.1
0.94 | 0.050588 | 158.03 | 586 | 749.6
0.95 | 0.051903 | 159.27 | 587 | 750
0.96 | 0.053449 | 160.71 | 588.2 | 750.3
0.97 | 0.054885 | 161.95 | 589.4 | 751
0.98 | 0.05628 | 163.27 | 590.4 | 751.3
0.99 | 0.0576 | 164.53 | 591 | 751.7
1 | 0.05918 | 165.93 | 592.4 | 751.9