## I-V Characteristic (mA-mm)
VDS (V) | VGS = -0.300 V | VGS = 0.100 V | VGS = 0.500 V | VGS = 0.900 V
0 | 2.9797e-05 | -0.502 | -0.964 | -5.762
0.01 | 0.0008531 | 7.647 | 15.356 | 11.342
0.02 | 0.0014562 | 15.278 | 31.147 | 28.653
0.03 | 0.0019097 | 22.22 | 46.878 | 45.839
0.04 | 0.0022536 | 28.798 | 63 | 63.09
0.05 | 0.0025253 | 34.627 | 78.24 | 80.21
0.06 | 0.0027429 | 39.9 | 93.89 | 96.79
0.07 | 0.002931 | 44.79 | 109.58 | 114.01
0.08 | 0.0030995 | 49.039 | 124.7 | 130.8
0.09 | 0.0032339 | 52.723 | 139.51 | 147.01
0.1 | 0.003385 | 56.072 | 154.67 | 163.35
0.11 | 0.0035052 | 58.88 | 169.56 | 179.96
0.12 | 0.0036375 | 61.43 | 183.63 | 196.4
0.13 | 0.0037698 | 63.75 | 198.21 | 212.04
0.14 | 0.0038869 | 65.81 | 212.28 | 228.09
0.15 | 0.0040249 | 67.56 | 225.79 | 244.16
0.16 | 0.0041366 | 69.19 | 239.17 | 259.22
0.17 | 0.0042837 | 70.71 | 252.81 | 274.59
0.18 | 0.0044124 | 71.93 | 265.37 | 289.92
0.19 | 0.0045474 | 73.17 | 277.98 | 304.92
0.2 | 0.0047012 | 74.3 | 290.44 | 319.4
0.21 | 0.004852 | 75.39 | 302.52 | 334.34
0.22 | 0.0050068 | 76.56 | 313.95 | 348.72
0.23 | 0.005156 | 77.41 | 325.23 | 362.56
0.24 | 0.0053059 | 78.56 | 336.41 | 376.37
0.25 | 0.0054658 | 79.64 | 346.76 | 390.3
0.26 | 0.0056034 | 80.75 | 356.76 | 403.67
0.27 | 0.005663 | 81.98 | 366.93 | 416.67
0.28 | 0.005844 | 83.07 | 376.42 | 429.74
0.29 | 0.00603 | 84.32 | 385.34 | 442.59
0.3 | 0.006226 | 85.55 | 394.09 | 454.53
0.31 | 0.006445 | 86.73 | 402.87 | 467.01
0.32 | 0.006627 | 87.73 | 410.73 | 478.93
0.33 | 0.006847 | 88.9 | 418.45 | 490.49
0.34 | 0.007039 | 89.93 | 425.92 | 501.64
0.35 | 0.007266 | 91.08 | 433.15 | 512.7
0.36 | 0.007492 | 92.14 | 439.94 | 523.68
0.37 | 0.007682 | 93.13 | 446.2 | 534.11
0.38 | 0.007932 | 94.23 | 452.38 | 544.03
0.39 | 0.008175 | 95.27 | 458.27 | 553.83
0.4 | 0.008441 | 96.24 | 463.91 | 563.79
0.41 | 0.008674 | 97.41 | 469.03 | 572.8
0.42 | 0.008932 | 98.32 | 474.12 | 581.8
0.43 | 0.009215 | 99.39 | 479 | 590.2
0.44 | 0.009517 | 100.51 | 483.66 | 598.8
0.45 | 0.009832 | 101.5 | 487.93 | 607
0.46 | 0.010137 | 102.52 | 492.08 | 614.7
0.47 | 0.010481 | 103.5 | 496.14 | 622.3
0.48 | 0.01077 | 104.59 | 500.1 | 629.3
0.49 | 0.011173 | 105.67 | 503.75 | 636.4
0.5 | 0.011564 | 106.79 | 507.25 | 643.1
0.51 | 0.01198 | 107.7 | 510.76 | 649.3
0.52 | 0.01237 | 108.85 | 514.19 | 655.5
0.53 | 0.012838 | 109.94 | 517.4 | 661.7
0.54 | 0.013322 | 111.05 | 520.53 | 667.4
0.55 | 0.013793 | 112.3 | 523.53 | 672.5
0.56 | 0.014307 | 113.22 | 526.61 | 677.6
0.57 | 0.014898 | 114.46 | 529.5 | 682.4
0.58 | 0.015431 | 115.51 | 532.27 | 687.5
0.59 | 0.015973 | 116.75 | 535.07 | 691.6
0.6 | 0.016627 | 117.87 | 537.66 | 696
0.61 | 0.017159 | 118.99 | 540.31 | 699.9
0.62 | 0.017874 | 120.16 | 542.71 | 703.5
0.63 | 0.018421 | 121.34 | 545.21 | 707
0.64 | 0.019158 | 122.5 | 547.56 | 710.1
0.65 | 0.019834 | 123.58 | 549.87 | 713.2
0.66 | 0.020548 | 124.8 | 552.05 | 716.2
0.67 | 0.021302 | 125.94 | 554.21 | 718.8
0.68 | 0.022079 | 127.17 | 556.32 | 721.3
0.69 | 0.022826 | 128.47 | 558.18 | 723.6
0.7 | 0.023597 | 129.49 | 560.19 | 725.5
0.71 | 0.024425 | 130.72 | 562.05 | 727.7
0.72 | 0.025294 | 131.92 | 563.88 | 729.7
0.73 | 0.026231 | 133.12 | 565.65 | 731.3
0.74 | 0.027045 | 134.28 | 567.21 | 732.9
0.75 | 0.027928 | 135.47 | 568.92 | 734.3
0.76 | 0.028891 | 136.67 | 570.1 | 735.5
0.77 | 0.029708 | 137.85 | 571.9 | 736.7
0.78 | 0.030861 | 139.15 | 573.2 | 738.1
0.79 | 0.031799 | 140.27 | 574.8 | 738.9
0.8 | 0.032756 | 141.51 | 576 | 739.9
0.81 | 0.033708 | 142.78 | 577.3 | 740.9
0.82 | 0.034836 | 144.06 | 578.6 | 741.9
0.83 | 0.035891 | 145.38 | 580 | 742.7
0.84 | 0.036968 | 146.45 | 581 | 743.5
0.85 | 0.037986 | 147.83 | 582.2 | 744.3
0.86 | 0.03918 | 149.05 | 583.4 | 744.7
0.87 | 0.040429 | 150.45 | 584.4 | 745.5
0.88 | 0.041483 | 151.76 | 585.8 | 746.3
0.89 | 0.042865 | 152.88 | 587 | 746.9
0.9 | 0.04396 | 154.35 | 587.8 | 747.3
0.91 | 0.045342 | 155.61 | 589.2 | 747.5
0.92 | 0.046439 | 156.99 | 590.1 | 748.1
0.93 | 0.047711 | 158.29 | 591 | 748.5
0.94 | 0.049037 | 159.64 | 592.4 | 748.9
0.95 | 0.050429 | 161 | 593.6 | 749.5
0.96 | 0.051726 | 162.3 | 594.2 | 749.5
0.97 | 0.053019 | 163.67 | 595.1 | 749.9
0.98 | 0.054545 | 164.85 | 596.6 | 750.4
0.99 | 0.05584 | 166.3 | 597.4 | 750.8
1 | 0.05735 | 167.62 | 598.2 | 751.1