## I-V Characteristic (mA-mm)
VDS (V) | VGS = -0.300 V | VGS = 0.100 V | VGS = 0.500 V | VGS = 0.900 V
0 | 2.4149e-05 | -0.39558 | -0.9078 | -6.135
0.01 | 0.0008585 | 7.529 | 14.614 | 10.698
0.02 | 0.0014628 | 14.969 | 30.02 | 27.28
0.03 | 0.0019185 | 21.832 | 45.387 | 44.052
0.04 | 0.0022728 | 28.277 | 60.63 | 60.41
0.05 | 0.0025438 | 34.045 | 75.92 | 77.35
0.06 | 0.0027664 | 39.223 | 90.72 | 93.36
0.07 | 0.0029601 | 43.94 | 105.81 | 109.65
0.08 | 0.0031156 | 48.114 | 120.62 | 125.89
0.09 | 0.0032651 | 51.808 | 135.18 | 142.1
0.1 | 0.0033958 | 55.054 | 149.45 | 157.95
0.11 | 0.0035203 | 57.8 | 163.97 | 173.81
0.12 | 0.0036601 | 60.31 | 177.92 | 189.66
0.13 | 0.0037861 | 62.54 | 191.68 | 205.14
0.14 | 0.0039151 | 64.53 | 205.52 | 220.6
0.15 | 0.0040385 | 66.31 | 218.92 | 235.94
0.16 | 0.0041624 | 67.91 | 231.83 | 251.11
0.17 | 0.0042963 | 69.3 | 244.7 | 265.91
0.18 | 0.0044335 | 70.56 | 257.2 | 280.42
0.19 | 0.0045746 | 71.85 | 269.75 | 295.63
0.2 | 0.0047198 | 72.81 | 281.61 | 309.8
0.21 | 0.0048541 | 73.93 | 293.34 | 323.87
0.22 | 0.0050137 | 74.88 | 304.61 | 337.97
0.23 | 0.0051643 | 75.88 | 315.69 | 351.98
0.24 | 0.0053287 | 76.98 | 326.43 | 365.55
0.25 | 0.0054839 | 77.94 | 336.85 | 378.89
0.26 | 0.005663 | 79.04 | 346.72 | 392.14
0.27 | 0.005716 | 80.21 | 356.38 | 405.07
0.28 | 0.005917 | 81.31 | 365.86 | 417.85
0.29 | 0.006099 | 82.4 | 374.73 | 430.45
0.3 | 0.006296 | 83.56 | 383.26 | 442.66
0.31 | 0.006504 | 84.74 | 391.69 | 454.58
0.32 | 0.006677 | 85.77 | 399.66 | 466.21
0.33 | 0.006907 | 86.95 | 407.34 | 478.16
0.34 | 0.007127 | 87.82 | 414.55 | 489.29
0.35 | 0.007363 | 89.01 | 421.54 | 500.17
0.36 | 0.007556 | 90.01 | 428.3 | 511
0.37 | 0.007796 | 91.02 | 434.57 | 521.43
0.38 | 0.008038 | 92.07 | 440.58 | 531.77
0.39 | 0.008268 | 93 | 446.31 | 541.45
0.4 | 0.008516 | 94 | 451.86 | 551.13
0.41 | 0.008768 | 95.08 | 456.99 | 560.56
0.42 | 0.009025 | 96.03 | 461.9 | 569.73
0.43 | 0.009265 | 97.05 | 466.6 | 578.2
0.44 | 0.00959 | 98 | 471.18 | 587.2
0.45 | 0.009891 | 99.07 | 475.42 | 595.2
0.46 | 0.010241 | 100.12 | 479.5 | 603
0.47 | 0.010579 | 101.04 | 483.36 | 610.6
0.48 | 0.010911 | 102 | 487.22 | 618.3
0.49 | 0.011267 | 103.11 | 490.77 | 625.5
0.5 | 0.011671 | 104.18 | 494.21 | 632.5
0.51 | 0.012072 | 105.18 | 497.63 | 639.1
0.52 | 0.012542 | 106.31 | 500.83 | 645.5
0.53 | 0.012976 | 107.24 | 504.02 | 652
0.54 | 0.01346 | 108.33 | 507.06 | 657.8
0.55 | 0.013985 | 109.41 | 510.03 | 663.3
0.56 | 0.014461 | 110.48 | 512.9 | 669
0.57 | 0.015031 | 111.58 | 515.76 | 674.4
0.58 | 0.015561 | 112.64 | 518.46 | 679.2
0.59 | 0.016194 | 113.73 | 521.13 | 683.8
0.6 | 0.016808 | 114.89 | 523.77 | 688.6
0.61 | 0.017372 | 115.96 | 526.23 | 693
0.62 | 0.01799 | 117.06 | 528.72 | 696.8
0.63 | 0.018703 | 118.23 | 531.12 | 700.5
0.64 | 0.019356 | 119.4 | 533.45 | 704.4
0.65 | 0.019994 | 120.46 | 535.82 | 707.7
0.66 | 0.020822 | 121.7 | 537.85 | 711.2
0.67 | 0.021502 | 122.68 | 540.07 | 714
0.68 | 0.022388 | 123.91 | 542.1 | 716.9
0.69 | 0.02308 | 125.07 | 544.11 | 719.4
0.7 | 0.023866 | 126.21 | 546.04 | 722
0.71 | 0.024721 | 127.43 | 547.86 | 724.5
0.72 | 0.025532 | 128.49 | 549.72 | 726
0.73 | 0.026458 | 129.69 | 551.45 | 728.3
0.74 | 0.027325 | 130.82 | 553.16 | 730.4
0.75 | 0.028249 | 132 | 554.7 | 731.9
0.76 | 0.029015 | 133.06 | 556.35 | 734.1
0.77 | 0.030095 | 134.32 | 557.88 | 735.4
0.78 | 0.030931 | 135.45 | 559.36 | 736.7
0.79 | 0.031949 | 136.63 | 560.83 | 737.9
0.8 | 0.03297 | 137.83 | 562.07 | 739.3
0.81 | 0.034061 | 138.88 | 563.57 | 740.7
0.82 | 0.035105 | 140.18 | 564.84 | 741.5
0.83 | 0.036034 | 141.48 | 566.15 | 742.7
0.84 | 0.037336 | 142.66 | 567.4 | 743.7
0.85 | 0.038423 | 143.98 | 568.53 | 744.4
0.86 | 0.03964 | 145.1 | 569.78 | 745.2
0.87 | 0.040715 | 146.45 | 570.7 | 746.3
0.88 | 0.041897 | 147.65 | 571.9 | 746.9
0.89 | 0.043163 | 148.93 | 572.8 | 747.5
0.9 | 0.044287 | 150.22 | 574.1 | 748.3
0.91 | 0.045543 | 151.44 | 575.2 | 748.9
0.92 | 0.046779 | 152.73 | 576.2 | 749.5
0.93 | 0.048135 | 154.03 | 577.4 | 750
0.94 | 0.049403 | 155.32 | 578.4 | 750.7
0.95 | 0.050709 | 156.53 | 579.4 | 751.1
0.96 | 0.052064 | 157.86 | 580.8 | 751.5
0.97 | 0.053631 | 159.23 | 581.6 | 752
0.98 | 0.054934 | 160.55 | 582.3 | 752.4
0.99 | 0.056327 | 161.92 | 583.7 | 752.7
1 | 0.05772 | 163 | 584.8 | 753.1