## I-V Characteristic (mA-mm)
VDS (V) | VGS = -0.300 V | VGS = 0.100 V | VGS = 0.500 V | VGS = 0.900 V
0 | 2.382e-05 | -0.5255 | -0.703 | -6.017
0.01 | 0.0008706 | 7.572 | 14.606 | 10.575
0.02 | 0.0014953 | 15.066 | 29.853 | 27.092
0.03 | 0.0019648 | 21.947 | 45.084 | 43.626
0.04 | 0.0023236 | 28.339 | 60.31 | 60.49
0.05 | 0.002604 | 34.248 | 75.4 | 76.58
0.06 | 0.0028362 | 39.506 | 90.6 | 92.7
0.07 | 0.0030302 | 44.195 | 105.64 | 109.58
0.08 | 0.0031968 | 48.396 | 119.96 | 125.47
0.09 | 0.0033443 | 52.177 | 134.6 | 141.12
0.1 | 0.0034775 | 55.448 | 149.17 | 157.31
0.11 | 0.0036274 | 58.24 | 163.33 | 173.36
0.12 | 0.0037507 | 60.81 | 177.23 | 188.59
0.13 | 0.0038904 | 63.07 | 191.18 | 204.14
0.14 | 0.004025 | 65.1 | 204.76 | 219.69
0.15 | 0.0041556 | 66.9 | 217.89 | 234.92
0.16 | 0.0042908 | 68.54 | 231.25 | 249.96
0.17 | 0.0044128 | 69.93 | 244.1 | 264.93
0.18 | 0.004578 | 71.25 | 256.32 | 279.58
0.19 | 0.0047209 | 72.45 | 268.66 | 293.97
0.2 | 0.0048674 | 73.56 | 280.85 | 308.21
0.21 | 0.0050229 | 74.65 | 292.52 | 322.87
0.22 | 0.0051685 | 75.68 | 303.61 | 336.53
0.23 | 0.0053402 | 76.66 | 314.77 | 350.27
0.24 | 0.0054899 | 77.76 | 325.56 | 364.07
0.25 | 0.0056543 | 78.77 | 335.75 | 377.42
0.26 | 0.005699 | 79.79 | 345.69 | 390.37
0.27 | 0.005906 | 80.99 | 355.65 | 403.29
0.28 | 0.006089 | 82.14 | 364.82 | 416.16
0.29 | 0.006273 | 83.31 | 373.63 | 428.5
0.3 | 0.006485 | 84.5 | 382.46 | 440.72
0.31 | 0.006688 | 85.51 | 390.86 | 452.9
0.32 | 0.006896 | 86.71 | 398.61 | 464.61
0.33 | 0.007109 | 87.78 | 406.29 | 475.98
0.34 | 0.00732 | 88.89 | 413.74 | 487.01
0.35 | 0.007516 | 90.01 | 420.77 | 498.2
0.36 | 0.007766 | 90.88 | 427.33 | 509.06
0.37 | 0.007984 | 92.03 | 433.62 | 519.42
0.38 | 0.008247 | 93.04 | 439.8 | 529.37
0.39 | 0.008484 | 94.08 | 445.53 | 539.14
0.4 | 0.008739 | 95.08 | 450.98 | 549.14
0.41 | 0.009013 | 96.02 | 456.17 | 558.31
0.42 | 0.009256 | 97.05 | 461.18 | 567.24
0.43 | 0.00955 | 98.11 | 465.91 | 575.8
0.44 | 0.009865 | 99.16 | 470.38 | 584.2
0.45 | 0.010197 | 100.03 | 474.68 | 593
0.46 | 0.010516 | 101.1 | 478.8 | 600.6
0.47 | 0.010873 | 102.14 | 482.73 | 608.3
0.48 | 0.011226 | 103.14 | 486.53 | 615.8
0.49 | 0.011591 | 104.22 | 490.04 | 623.1
0.5 | 0.012016 | 105.15 | 493.59 | 629.9
0.51 | 0.012441 | 106.25 | 496.97 | 636.5
0.52 | 0.012916 | 107.35 | 500.25 | 642.8
0.53 | 0.013329 | 108.29 | 503.38 | 649.3
0.54 | 0.013874 | 109.41 | 506.4 | 655.3
0.55 | 0.01435 | 110.46 | 509.41 | 661
0.56 | 0.01491 | 111.64 | 512.37 | 666.3
0.57 | 0.015467 | 112.66 | 515.1 | 671.5
0.58 | 0.016055 | 113.82 | 517.83 | 676.6
0.59 | 0.016647 | 114.79 | 520.51 | 681.4
0.6 | 0.01728 | 116.03 | 523.1 | 685.6
0.61 | 0.017939 | 117.05 | 525.66 | 690.2
0.62 | 0.018615 | 118.2 | 528.06 | 694
0.63 | 0.019272 | 119.39 | 530.42 | 698
0.64 | 0.019937 | 120.44 | 532.84 | 701.6
0.65 | 0.020691 | 121.54 | 535.12 | 705
0.66 | 0.021466 | 122.74 | 537.27 | 708.5
0.67 | 0.022227 | 123.8 | 539.42 | 711.7
0.68 | 0.022967 | 125.1 | 541.44 | 714.3
0.69 | 0.023782 | 126.12 | 543.42 | 716.8
0.7 | 0.024656 | 127.29 | 545.33 | 719.2
0.71 | 0.025488 | 128.45 | 547.22 | 721.7
0.72 | 0.0263 | 129.54 | 549.01 | 724
0.73 | 0.027285 | 130.68 | 550.73 | 725.8
0.74 | 0.028182 | 131.87 | 552.43 | 727.9
0.75 | 0.029093 | 133.06 | 554.09 | 729.7
0.76 | 0.030079 | 134.17 | 555.68 | 731.3
0.77 | 0.031001 | 135.4 | 557.11 | 732.9
0.78 | 0.031995 | 136.43 | 558.62 | 734.5
0.79 | 0.032969 | 137.67 | 560.07 | 735.5
0.8 | 0.034128 | 138.91 | 561.46 | 736.7
0.81 | 0.035278 | 140.04 | 562.87 | 737.9
0.82 | 0.036169 | 141.32 | 564.05 | 739.1
0.83 | 0.037345 | 142.42 | 565.36 | 740.2
0.84 | 0.038554 | 143.65 | 566.66 | 741.1
0.85 | 0.039737 | 144.99 | 567.82 | 741.9
0.86 | 0.040747 | 146.17 | 569.03 | 742.7
0.87 | 0.042003 | 147.41 | 570 | 743.7
0.88 | 0.043203 | 148.66 | 571.1 | 744.3
0.89 | 0.044555 | 149.9 | 572.3 | 745.1
0.9 | 0.045798 | 151.22 | 573.3 | 745.9
0.91 | 0.04702 | 152.48 | 574.6 | 746.3
0.92 | 0.04849 | 153.66 | 575.4 | 747.3
0.93 | 0.049613 | 154.97 | 576.4 | 747.5
0.94 | 0.051125 | 156.27 | 577.6 | 748.2
0.95 | 0.052453 | 157.59 | 578.6 | 748.4
0.96 | 0.053984 | 158.99 | 579.8 | 749.1
0.97 | 0.055367 | 160.07 | 580.8 | 749.5
0.98 | 0.056905 | 161.5 | 581.4 | 749.9
0.99 | 0.05831 | 162.74 | 582.8 | 750.3
1 | 0.05972 | 164.01 | 584 | 750.8