## I-V Characteristic (mA-mm)
VDS (V) | VGS = -0.300 V | VGS = 0.100 V | VGS = 0.500 V | VGS = 0.900 V
0 | 4.2044e-05 | -0.5011 | -0.957 | -6.148
0.01 | 0.0008654 | 7.535 | 15.068 | 11.219
0.02 | 0.0014702 | 15.173 | 30.654 | 28.006
0.03 | 0.0019275 | 22.133 | 46.226 | 44.933
0.04 | 0.0022819 | 28.575 | 62.11 | 62.15
0.05 | 0.0025561 | 34.375 | 77.36 | 78.65
0.06 | 0.0027716 | 39.701 | 92.48 | 95.17
0.07 | 0.0029627 | 44.504 | 107.84 | 112.21
0.08 | 0.0031317 | 48.695 | 123.19 | 128.77
0.09 | 0.0032787 | 52.419 | 137.63 | 144.77
0.1 | 0.0034251 | 55.754 | 152.3 | 161.1
0.11 | 0.0035567 | 58.53 | 167.23 | 177.56
0.12 | 0.0036871 | 61.11 | 181.3 | 193.09
0.13 | 0.003821 | 63.4 | 195.35 | 209.31
0.14 | 0.0039427 | 65.42 | 209.29 | 224.91
0.15 | 0.0040781 | 67.26 | 223.06 | 240.44
0.16 | 0.0042013 | 68.82 | 236.2 | 255.61
0.17 | 0.0043421 | 70.29 | 249.28 | 270.96
0.18 | 0.0044753 | 71.57 | 262.17 | 286.04
0.19 | 0.0046263 | 72.83 | 274.7 | 300.65
0.2 | 0.0047794 | 73.95 | 286.65 | 315.37
0.21 | 0.0049125 | 75 | 298.63 | 329.96
0.22 | 0.0050668 | 76.1 | 310.46 | 344.15
0.23 | 0.0052192 | 77.02 | 321.38 | 358.03
0.24 | 0.0053658 | 78.12 | 332.11 | 372.03
0.25 | 0.0055494 | 79.16 | 342.8 | 385.61
0.26 | 0.005667 | 80.31 | 352.82 | 398.54
0.27 | 0.005842 | 81.55 | 362.67 | 412.07
0.28 | 0.006038 | 82.69 | 372.06 | 424.97
0.29 | 0.00623 | 83.83 | 381.28 | 437.41
0.3 | 0.006408 | 84.96 | 389.87 | 449.61
0.31 | 0.00662 | 86.19 | 398.31 | 461.91
0.32 | 0.006812 | 87.25 | 406.48 | 473.95
0.33 | 0.007026 | 88.37 | 414.32 | 485.37
0.34 | 0.007229 | 89.46 | 421.55 | 496.48
0.35 | 0.00747 | 90.52 | 428.65 | 507.7
0.36 | 0.007686 | 91.6 | 435.61 | 518.71
0.37 | 0.007911 | 92.56 | 441.94 | 529.01
0.38 | 0.008165 | 93.65 | 447.95 | 539.05
0.39 | 0.008419 | 94.73 | 453.71 | 549.03
0.4 | 0.008645 | 95.65 | 459.43 | 558.88
0.41 | 0.008917 | 96.79 | 464.73 | 568.23
0.42 | 0.009188 | 97.75 | 469.72 | 577
0.43 | 0.009462 | 98.85 | 474.41 | 585.5
0.44 | 0.009767 | 99.79 | 479.08 | 594.2
0.45 | 0.010076 | 100.9 | 483.48 | 602.2
0.46 | 0.010408 | 101.88 | 487.63 | 610.3
0.47 | 0.010708 | 102.9 | 491.57 | 617.8
0.48 | 0.011082 | 103.99 | 495.48 | 625.5
0.49 | 0.011461 | 105.11 | 499.17 | 632.5
0.5 | 0.011864 | 106.06 | 502.68 | 639.1
0.51 | 0.012313 | 107.05 | 506.09 | 645.9
0.52 | 0.012778 | 108.21 | 509.45 | 652.2
0.53 | 0.013268 | 109.23 | 512.71 | 658.2
0.54 | 0.013673 | 110.36 | 515.8 | 663.8
0.55 | 0.014219 | 111.53 | 518.76 | 669.7
0.56 | 0.014781 | 112.53 | 521.79 | 675
0.57 | 0.01538 | 113.62 | 524.67 | 680
0.58 | 0.015877 | 114.84 | 527.43 | 684.6
0.59 | 0.016403 | 115.93 | 530.12 | 689.2
0.6 | 0.0171 | 117.07 | 532.66 | 693.6
0.61 | 0.017694 | 118.11 | 535.37 | 698
0.62 | 0.018298 | 119.36 | 537.83 | 701.6
0.63 | 0.019025 | 120.52 | 540.23 | 705.2
0.64 | 0.019748 | 121.66 | 542.52 | 708.9
0.65 | 0.020415 | 122.7 | 544.86 | 712.1
0.66 | 0.021186 | 123.95 | 547.06 | 714.9
0.67 | 0.021972 | 125.12 | 549.22 | 717.9
0.68 | 0.022776 | 126.31 | 551.32 | 720.5
0.69 | 0.023518 | 127.51 | 553.16 | 722.9
0.7 | 0.024319 | 128.54 | 555.19 | 725.3
0.71 | 0.025274 | 129.76 | 557 | 727.1
0.72 | 0.025998 | 130.94 | 558.88 | 729.1
0.73 | 0.026963 | 132.18 | 560.66 | 730.9
0.74 | 0.027865 | 133.36 | 562.22 | 732.7
0.75 | 0.028762 | 134.4 | 563.89 | 734.7
0.76 | 0.02972 | 135.67 | 565.48 | 735.6
0.77 | 0.030738 | 136.81 | 567.02 | 737.1
0.78 | 0.031739 | 138.03 | 568.46 | 738.3
0.79 | 0.03268 | 139.16 | 569.84 | 739.9
0.8 | 0.033738 | 140.41 | 571.2 | 740.9
0.81 | 0.034881 | 141.64 | 572.3 | 741.9
0.82 | 0.036005 | 142.86 | 573.9 | 742.9
0.83 | 0.037025 | 144.16 | 575 | 743.9
0.84 | 0.038082 | 145.26 | 575.9 | 744.7
0.85 | 0.039321 | 146.57 | 577.2 | 745.5
0.86 | 0.040531 | 147.89 | 578.6 | 746.3
0.87 | 0.041603 | 149.1 | 579.8 | 746.9
0.88 | 0.042869 | 150.57 | 580.8 | 747.5
0.89 | 0.044117 | 151.63 | 582 | 748
0.9 | 0.045301 | 153.01 | 583 | 748.4
0.91 | 0.046674 | 154.29 | 584.4 | 749.1
0.92 | 0.048021 | 155.6 | 585.2 | 749.6
0.93 | 0.04937 | 156.91 | 586.2 | 750.2
0.94 | 0.050546 | 158.13 | 587.4 | 750.5
0.95 | 0.051964 | 159.55 | 588.4 | 750.9
0.96 | 0.053284 | 160.88 | 589.4 | 751.2
0.97 | 0.054944 | 162.19 | 590.8 | 751.6
0.98 | 0.056156 | 163.47 | 591.6 | 752.1
0.99 | 0.05767 | 164.85 | 592.6 | 752.7
1 | 0.0593 | 166.19 | 593.8 | 752.8