## I-V Characteristic (mA-mm)
VDS (V) | VGS = -0.300 V | VGS = 0.100 V | VGS = 0.500 V | VGS = 0.900 V
0 | 2.8891e-05 | -0.48144 | -0.6864 | -6.176
0.01 | 0.0008517 | 7.439 | 14.195 | 10.111
0.02 | 0.0014576 | 14.805 | 29.214 | 26.403
0.03 | 0.001911 | 21.572 | 44.057 | 42.603
0.04 | 0.0022609 | 27.807 | 58.89 | 58.92
0.05 | 0.0025239 | 33.622 | 73.77 | 74.45
0.06 | 0.002753 | 38.752 | 88.85 | 90.96
0.07 | 0.0029406 | 43.343 | 103.11 | 106.87
0.08 | 0.0031049 | 47.445 | 117.27 | 122.28
0.09 | 0.0032455 | 51.155 | 131.74 | 138.03
0.1 | 0.0033905 | 54.342 | 145.65 | 153.85
0.11 | 0.0035257 | 57.16 | 159.67 | 169.2
0.12 | 0.0036376 | 59.58 | 173.43 | 184.37
0.13 | 0.0037704 | 61.83 | 187.1 | 199.83
0.14 | 0.0039006 | 63.76 | 200.11 | 214.92
0.15 | 0.0040347 | 65.5 | 213.18 | 229.87
0.16 | 0.0041649 | 67.06 | 226.28 | 244.61
0.17 | 0.0042954 | 68.36 | 238.89 | 259.4
0.18 | 0.0044419 | 69.75 | 250.83 | 273.51
0.19 | 0.0045753 | 70.87 | 263.23 | 287.74
0.2 | 0.0047118 | 71.91 | 275.27 | 302.41
0.21 | 0.0048544 | 73.04 | 286.38 | 316.09
0.22 | 0.0049903 | 73.86 | 297.56 | 329.58
0.23 | 0.0051521 | 74.91 | 308.65 | 343.56
0.24 | 0.005312 | 75.88 | 318.93 | 356.97
0.25 | 0.0054708 | 76.84 | 329.13 | 369.97
0.26 | 0.0056375 | 77.9 | 339.13 | 382.87
0.27 | 0.005692 | 78.96 | 348.82 | 396.01
0.28 | 0.005873 | 80.09 | 357.73 | 408.42
0.29 | 0.006072 | 81.27 | 366.64 | 420.72
0.3 | 0.006264 | 82.38 | 375.41 | 433.01
0.31 | 0.006468 | 83.37 | 383.52 | 445.06
0.32 | 0.006664 | 84.53 | 391.24 | 456.41
0.33 | 0.006861 | 85.61 | 399.04 | 467.96
0.34 | 0.007094 | 86.64 | 406.38 | 479.5
0.35 | 0.007314 | 87.65 | 413.22 | 490.13
0.36 | 0.007539 | 88.62 | 419.76 | 500.71
0.37 | 0.007746 | 89.65 | 426.11 | 511.22
0.38 | 0.008008 | 90.68 | 432.14 | 521.47
0.39 | 0.008259 | 91.66 | 437.84 | 531.47
0.4 | 0.00851 | 92.61 | 443.22 | 540.93
0.41 | 0.008734 | 93.62 | 448.38 | 550.29
0.42 | 0.009031 | 94.64 | 453.32 | 559.59
0.43 | 0.009309 | 95.52 | 458 | 568.54
0.44 | 0.009565 | 96.55 | 462.4 | 577
0.45 | 0.009915 | 97.52 | 466.61 | 585.4
0.46 | 0.010258 | 98.59 | 470.66 | 593.3
0.47 | 0.010609 | 99.53 | 474.57 | 601
0.48 | 0.010926 | 100.56 | 478.21 | 608.6
0.49 | 0.01133 | 101.62 | 481.72 | 616.3
0.5 | 0.011692 | 102.52 | 485.2 | 623.4
0.51 | 0.012112 | 103.6 | 488.49 | 629.9
0.52 | 0.012541 | 104.54 | 491.67 | 636.5
0.53 | 0.012976 | 105.62 | 494.65 | 643.1
0.54 | 0.01348 | 106.75 | 497.72 | 649.3
0.55 | 0.013928 | 107.69 | 500.6 | 654.9
0.56 | 0.014481 | 108.79 | 503.46 | 660.6
0.57 | 0.015005 | 109.82 | 506.18 | 666.1
0.58 | 0.015621 | 110.89 | 508.76 | 671.5
0.59 | 0.016203 | 111.88 | 511.49 | 676.3
0.6 | 0.016822 | 113.06 | 514.01 | 681.1
0.61 | 0.01743 | 114.12 | 516.48 | 685.6
0.62 | 0.018062 | 115.29 | 518.91 | 690
0.63 | 0.018742 | 116.32 | 521.26 | 694
0.64 | 0.019443 | 117.31 | 523.59 | 697.6
0.65 | 0.020202 | 118.56 | 525.85 | 701.2
0.66 | 0.020833 | 119.65 | 527.97 | 704.8
0.67 | 0.021614 | 120.82 | 530.01 | 708
0.68 | 0.022317 | 121.98 | 532.15 | 711.2
0.69 | 0.023177 | 122.92 | 534.13 | 714.2
0.7 | 0.023948 | 124.18 | 536.05 | 716.5
0.71 | 0.024755 | 125.26 | 537.94 | 719.3
0.72 | 0.025642 | 126.43 | 539.64 | 721.9
0.73 | 0.0265 | 127.49 | 541.43 | 724
0.74 | 0.027438 | 128.62 | 543.16 | 726.3
0.75 | 0.028318 | 129.73 | 544.81 | 728.1
0.76 | 0.029278 | 130.88 | 546.43 | 729.7
0.77 | 0.030174 | 132.01 | 547.86 | 731.5
0.78 | 0.031059 | 133.08 | 549.4 | 733.3
0.79 | 0.032168 | 134.32 | 550.84 | 734.9
0.8 | 0.033176 | 135.5 | 552.28 | 736.1
0.81 | 0.034264 | 136.59 | 553.5 | 737.7
0.82 | 0.035364 | 137.9 | 554.92 | 738.7
0.83 | 0.036448 | 138.86 | 556.15 | 739.9
0.84 | 0.037385 | 140.17 | 557.44 | 741.1
0.85 | 0.038735 | 141.41 | 558.6 | 742.1
0.86 | 0.039843 | 142.56 | 559.76 | 743.1
0.87 | 0.041056 | 143.82 | 561.02 | 743.9
0.88 | 0.042124 | 144.94 | 562.15 | 744.7
0.89 | 0.043421 | 146.29 | 563.31 | 745.9
0.9 | 0.044568 | 147.49 | 564.48 | 746.3
0.91 | 0.045767 | 148.77 | 565.5 | 747.1
0.92 | 0.047112 | 149.9 | 566.63 | 747.5
0.93 | 0.048456 | 151.18 | 567.68 | 748.3
0.94 | 0.049814 | 152.44 | 568.74 | 748.9
0.95 | 0.050909 | 153.77 | 569.81 | 749.5
0.96 | 0.052448 | 155.1 | 570.7 | 750.3
0.97 | 0.05382 | 156.23 | 572 | 750.7
0.98 | 0.055418 | 157.61 | 572.8 | 751.1
0.99 | 0.056687 | 158.8 | 573.9 | 751.5
1 | 0.05818 | 160.07 | 575 | 752