## I-V Characteristic (mA-mm)
VDS (V) | VGS = -0.300 V | VGS = 0.100 V | VGS = 0.500 V | VGS = 0.900 V
0 | 3.6807e-05 | -0.45827 | -0.8925 | -6.147
0.01 | 0.0008771 | 7.665 | 15.077 | 11.372
0.02 | 0.0014912 | 15.33 | 30.807 | 28.225
0.03 | 0.001956 | 22.275 | 46.464 | 45.202
0.04 | 0.0023116 | 28.766 | 62.29 | 62.35
0.05 | 0.0025935 | 34.663 | 77.65 | 79.08
0.06 | 0.0028277 | 39.953 | 92.94 | 95.98
0.07 | 0.0030092 | 44.803 | 108.37 | 112.48
0.08 | 0.0031856 | 49.064 | 123.66 | 129.23
0.09 | 0.0033316 | 52.838 | 138.34 | 145.56
0.1 | 0.0034654 | 56.157 | 153.16 | 161.85
0.11 | 0.0036171 | 58.92 | 167.93 | 178.11
0.12 | 0.0037476 | 61.57 | 182.04 | 194.2
0.13 | 0.0038752 | 63.88 | 196.41 | 210.26
0.14 | 0.0040017 | 65.92 | 210.15 | 225.76
0.15 | 0.0041397 | 67.77 | 223.92 | 241.39
0.16 | 0.0042741 | 69.38 | 237.22 | 256.87
0.17 | 0.0044053 | 70.89 | 250.23 | 272.25
0.18 | 0.0045435 | 72.15 | 263.25 | 287.05
0.19 | 0.0046803 | 73.41 | 275.68 | 302.11
0.2 | 0.0048302 | 74.54 | 287.85 | 316.89
0.21 | 0.0049921 | 75.62 | 299.82 | 331.04
0.22 | 0.0051546 | 76.7 | 311.41 | 345.54
0.23 | 0.00533 | 77.64 | 322.64 | 359.54
0.24 | 0.005477 | 78.72 | 333.53 | 373.31
0.25 | 0.0056428 | 79.85 | 344.03 | 386.91
0.26 | 0.005668 | 80.97 | 354.12 | 400.19
0.27 | 0.005873 | 82.26 | 364.04 | 413.6
0.28 | 0.006078 | 83.35 | 373.47 | 426.26
0.29 | 0.006275 | 84.5 | 382.49 | 438.82
0.3 | 0.00648 | 85.75 | 391.26 | 451.3
0.31 | 0.006678 | 86.91 | 399.72 | 463.59
0.32 | 0.0069 | 88.01 | 407.9 | 475.26
0.33 | 0.007113 | 89.09 | 415.59 | 486.96
0.34 | 0.007343 | 90.16 | 422.94 | 498.27
0.35 | 0.007534 | 91.3 | 430.06 | 509.29
0.36 | 0.007776 | 92.4 | 436.92 | 520.2
0.37 | 0.008007 | 93.36 | 443.27 | 530.52
0.38 | 0.008256 | 94.42 | 449.43 | 540.7
0.39 | 0.008506 | 95.45 | 455.26 | 550.65
0.4 | 0.008759 | 96.46 | 460.91 | 560.11
0.41 | 0.009044 | 97.66 | 466.13 | 569.61
0.42 | 0.009277 | 98.44 | 471.17 | 578.4
0.43 | 0.009586 | 99.57 | 476 | 587.2
0.44 | 0.009866 | 100.62 | 480.65 | 595.4
0.45 | 0.010212 | 101.69 | 485.03 | 603.8
0.46 | 0.010521 | 102.79 | 489.13 | 611.8
0.47 | 0.010864 | 103.7 | 493.13 | 619.2
0.48 | 0.011241 | 104.82 | 497.06 | 626.5
0.49 | 0.011634 | 105.85 | 500.74 | 633.4
0.5 | 0.012012 | 107.01 | 504.31 | 640.3
0.51 | 0.012485 | 107.94 | 507.73 | 646.9
0.52 | 0.012923 | 109.06 | 511.04 | 653.1
0.53 | 0.01333 | 110.17 | 514.32 | 659
0.54 | 0.013911 | 111.3 | 517.41 | 665
0.55 | 0.014393 | 112.35 | 520.43 | 670.5
0.56 | 0.014988 | 113.38 | 523.47 | 675.8
0.57 | 0.015501 | 114.58 | 526.3 | 680.8
0.58 | 0.016107 | 115.79 | 529.1 | 685.4
0.59 | 0.016732 | 116.81 | 531.84 | 690.2
0.6 | 0.017264 | 118.11 | 534.41 | 694.8
0.61 | 0.017981 | 119.04 | 537.05 | 698.6
0.62 | 0.018626 | 120.31 | 539.54 | 702.5
0.63 | 0.019332 | 121.48 | 541.94 | 706
0.64 | 0.019943 | 122.7 | 544.36 | 709.3
0.65 | 0.020792 | 123.77 | 546.6 | 712.5
0.66 | 0.021482 | 124.94 | 548.85 | 715.6
0.67 | 0.022248 | 126.13 | 550.96 | 718.5
0.68 | 0.023079 | 127.33 | 553.06 | 721
0.69 | 0.023807 | 128.54 | 554.99 | 723.3
0.7 | 0.024662 | 129.53 | 556.93 | 725.5
0.71 | 0.025526 | 130.82 | 558.75 | 727.5
0.72 | 0.026447 | 132.01 | 560.63 | 729.7
0.73 | 0.027354 | 133.21 | 562.38 | 731.3
0.74 | 0.02829 | 134.48 | 563.95 | 733.1
0.75 | 0.029049 | 135.44 | 565.61 | 734.7
0.76 | 0.030132 | 136.73 | 567.24 | 736.1
0.77 | 0.031174 | 137.95 | 568.77 | 737.7
0.78 | 0.032216 | 139.18 | 569.9 | 738.5
0.79 | 0.033068 | 140.4 | 571.6 | 739.9
0.8 | 0.034164 | 141.49 | 572.8 | 741.1
0.81 | 0.035339 | 142.79 | 573.9 | 741.9
0.82 | 0.036282 | 144.02 | 575.4 | 742.7
0.83 | 0.03749 | 145.28 | 576.6 | 743.9
0.84 | 0.038761 | 146.41 | 577.8 | 744.7
0.85 | 0.03991 | 147.71 | 579 | 745.3
0.86 | 0.040882 | 148.99 | 580.4 | 746.1
0.87 | 0.04219 | 150.29 | 581.4 | 746.7
0.88 | 0.043389 | 151.66 | 582.8 | 747.5
0.89 | 0.044524 | 152.76 | 583.7 | 747.9
0.9 | 0.045884 | 154.21 | 584.8 | 748.5
0.91 | 0.047198 | 155.48 | 586 | 749.1
0.92 | 0.048457 | 156.83 | 587.2 | 749.5
0.93 | 0.049746 | 158.15 | 588.2 | 750
0.94 | 0.051215 | 159.36 | 589 | 750.4
0.95 | 0.05259 | 160.79 | 589.9 | 750.7
0.96 | 0.054124 | 162.06 | 591 | 751.1
0.97 | 0.055435 | 163.41 | 592.4 | 751.6
0.98 | 0.05694 | 164.77 | 593.3 | 751.9
0.99 | 0.05828 | 166.05 | 594.2 | 752.4
1 | 0.05967 | 167.37 | 595.4 | 752.5