## I-V Characteristic (mA-mm)
VDS (V) | VGS = -0.300 V | VGS = 0.100 V | VGS = 0.500 V | VGS = 0.900 V
0 | 3.1436e-05 | -0.47818 | -0.9057 | -6.005
0.01 | 0.0008905 | 7.706 | 15.011 | 11.125
0.02 | 0.0015288 | 15.246 | 30.909 | 28.343
0.03 | 0.0020028 | 22.203 | 46.406 | 45.372
0.04 | 0.0023673 | 28.741 | 62.47 | 62.64
0.05 | 0.0026529 | 34.714 | 77.55 | 79.3
0.06 | 0.0028961 | 39.935 | 93.42 | 96.03
0.07 | 0.0030978 | 44.725 | 108.89 | 112.84
0.08 | 0.0032751 | 48.994 | 123.58 | 129.69
0.09 | 0.0034242 | 52.773 | 138.53 | 145.74
0.1 | 0.0035726 | 56.042 | 153.54 | 162.12
0.11 | 0.0037186 | 58.93 | 168.4 | 178.84
0.12 | 0.0038496 | 61.43 | 182.38 | 194.85
0.13 | 0.0039919 | 63.75 | 196.67 | 210.43
0.14 | 0.004121 | 65.78 | 210.77 | 226.34
0.15 | 0.0042559 | 67.66 | 224.38 | 242.51
0.16 | 0.0044011 | 69.28 | 237.58 | 257.42
0.17 | 0.004548 | 70.73 | 251.03 | 272.61
0.18 | 0.0047001 | 72.06 | 263.78 | 287.96
0.19 | 0.0048501 | 73.27 | 276.15 | 302.62
0.2 | 0.0050047 | 74.46 | 288.62 | 317.43
0.21 | 0.0051596 | 75.48 | 300.66 | 331.83
0.22 | 0.0052898 | 76.58 | 311.89 | 346.3
0.23 | 0.0054828 | 77.65 | 323.17 | 360.21
0.24 | 0.0056301 | 78.61 | 334.2 | 373.92
0.25 | 0.005685 | 79.78 | 344.75 | 387.83
0.26 | 0.005879 | 80.83 | 354.64 | 401.03
0.27 | 0.00609 | 82.12 | 364.71 | 413.99
0.28 | 0.006285 | 83.33 | 374.29 | 427.14
0.29 | 0.006495 | 84.46 | 383.12 | 439.99
0.3 | 0.006681 | 85.71 | 391.84 | 451.9
0.31 | 0.006913 | 86.81 | 400.59 | 464.14
0.32 | 0.00712 | 87.94 | 408.51 | 476.11
0.33 | 0.007324 | 89.14 | 416.2 | 487.74
0.34 | 0.007547 | 90.24 | 423.6 | 498.96
0.35 | 0.007783 | 91.24 | 430.86 | 509.82
0.36 | 0.008031 | 92.34 | 437.56 | 520.87
0.37 | 0.008245 | 93.4 | 443.87 | 531.34
0.38 | 0.008493 | 94.44 | 450.02 | 541.17
0.39 | 0.008759 | 95.51 | 455.93 | 551.06
0.4 | 0.009027 | 96.47 | 461.48 | 560.88
0.41 | 0.009296 | 97.55 | 466.6 | 570.1
0.42 | 0.009593 | 98.61 | 471.72 | 578.7
0.43 | 0.009886 | 99.68 | 476.58 | 587.6
0.44 | 0.010169 | 100.8 | 481.13 | 596.1
0.45 | 0.010529 | 101.68 | 485.43 | 604.4
0.46 | 0.010875 | 102.79 | 489.58 | 612.1
0.47 | 0.011243 | 103.81 | 493.62 | 619.5
0.48 | 0.011582 | 104.9 | 497.49 | 626.9
0.49 | 0.012005 | 105.94 | 501.11 | 634.1
0.5 | 0.012434 | 107.01 | 504.66 | 640.7
0.51 | 0.0129 | 108.03 | 508.18 | 646.9
0.52 | 0.013363 | 109.18 | 511.61 | 653.3
0.53 | 0.013879 | 110.25 | 514.69 | 659.7
0.54 | 0.014366 | 111.26 | 517.85 | 665.1
0.55 | 0.014815 | 112.42 | 520.93 | 670.8
0.56 | 0.015405 | 113.6 | 523.96 | 675.6
0.57 | 0.016044 | 114.68 | 526.78 | 681
0.58 | 0.016667 | 115.89 | 529.52 | 685.6
0.59 | 0.017224 | 116.89 | 532.33 | 690.2
0.6 | 0.017895 | 118.16 | 534.98 | 694.1
0.61 | 0.018563 | 119.35 | 537.6 | 698.4
0.62 | 0.019258 | 120.46 | 540.01 | 702.4
0.63 | 0.019981 | 121.69 | 542.47 | 706
0.64 | 0.020755 | 122.75 | 544.9 | 709.3
0.65 | 0.021495 | 124 | 547.19 | 712.5
0.66 | 0.022188 | 125.14 | 549.4 | 715.2
0.67 | 0.023072 | 126.37 | 551.41 | 718.1
0.68 | 0.02385 | 127.45 | 553.57 | 720.7
0.69 | 0.024772 | 128.66 | 555.64 | 723
0.7 | 0.025574 | 129.9 | 557.57 | 725.3
0.71 | 0.026455 | 131.04 | 559.47 | 727.3
0.72 | 0.027395 | 132.34 | 561.18 | 729.3
0.73 | 0.028209 | 133.34 | 563.02 | 731.1
0.74 | 0.029172 | 134.64 | 564.7 | 732.9
0.75 | 0.03017 | 135.89 | 566.38 | 734.5
0.76 | 0.031254 | 137.07 | 567.88 | 735.7
0.77 | 0.032086 | 138.33 | 569.44 | 737.3
0.78 | 0.033218 | 139.43 | 570.7 | 738.3
0.79 | 0.034289 | 140.72 | 572.3 | 739.5
0.8 | 0.035379 | 142 | 573.6 | 740.7
0.81 | 0.0364 | 143.26 | 575 | 741.5
0.82 | 0.037577 | 144.43 | 575.9 | 742.7
0.83 | 0.038748 | 145.72 | 577.3 | 743.5
0.84 | 0.039825 | 147.01 | 578.6 | 744.3
0.85 | 0.0411 | 148.27 | 580 | 745
0.86 | 0.042324 | 149.57 | 581 | 745.9
0.87 | 0.043665 | 150.81 | 582.4 | 746.3
0.88 | 0.044748 | 152.14 | 583.2 | 747.1
0.89 | 0.046009 | 153.52 | 584.4 | 747.5
0.9 | 0.047256 | 154.84 | 585.5 | 747.9
0.91 | 0.048618 | 156.27 | 586.6 | 748.9
0.92 | 0.049936 | 157.41 | 587.8 | 749.1
0.93 | 0.05147 | 158.79 | 588.7 | 749.7
0.94 | 0.052747 | 160.16 | 590.1 | 750.1
0.95 | 0.054119 | 161.51 | 591 | 750.3
0.96 | 0.055792 | 162.85 | 591.9 | 750.8
0.97 | 0.05685 | 164.13 | 593 | 751.2
0.98 | 0.0586 | 165.51 | 594.2 | 751.5
0.99 | 0.06004 | 166.89 | 595.4 | 752.2
1 | 0.06184 | 168.22 | 596.2 | 752.3