## I-V Characteristic (mA-mm)
VDS (V) | VGS = -0.300 V | VGS = 0.100 V | VGS = 0.500 V | VGS = 0.900 V
0 | 3.0916e-05 | -0.48699 | -0.8578 | -6.012
0.01 | 0.0009146 | 7.557 | 14.568 | 10.657
0.02 | 0.0015611 | 15.075 | 29.952 | 27.296
0.03 | 0.0020496 | 22.001 | 45.084 | 43.621
0.04 | 0.0024258 | 28.386 | 60.61 | 60.51
0.05 | 0.0027198 | 34.324 | 75.32 | 76.58
0.06 | 0.0029619 | 39.563 | 90.63 | 93.25
0.07 | 0.0031596 | 44.3 | 105.57 | 109.59
0.08 | 0.0033365 | 48.524 | 120.11 | 125.46
0.09 | 0.0034951 | 52.307 | 134.58 | 141.41
0.1 | 0.0036517 | 55.6 | 149.17 | 157.31
0.11 | 0.0037907 | 58.37 | 163.45 | 173.4
0.12 | 0.0039301 | 60.95 | 177.27 | 188.77
0.13 | 0.0040719 | 63.28 | 191.16 | 204.39
0.14 | 0.0041953 | 65.27 | 204.83 | 219.88
0.15 | 0.0043476 | 67.12 | 218.33 | 235.14
0.16 | 0.0044918 | 68.7 | 231.25 | 250.07
0.17 | 0.0046377 | 70.15 | 244.17 | 265.13
0.18 | 0.0047885 | 71.53 | 256.67 | 279.74
0.19 | 0.0049472 | 72.68 | 268.78 | 294.25
0.2 | 0.0051019 | 73.85 | 281.09 | 308.96
0.21 | 0.0052453 | 74.88 | 292.73 | 323.07
0.22 | 0.0054106 | 75.89 | 303.91 | 336.92
0.23 | 0.0055816 | 76.96 | 315.02 | 350.84
0.24 | 0.00563 | 77.97 | 325.74 | 364.34
0.25 | 0.005808 | 79.09 | 336.08 | 377.85
0.26 | 0.006023 | 80.09 | 346.01 | 390.73
0.27 | 0.00622 | 81.27 | 355.77 | 403.87
0.28 | 0.006436 | 82.42 | 365.14 | 416.65
0.29 | 0.006618 | 83.63 | 374.12 | 428.92
0.3 | 0.006836 | 84.84 | 382.67 | 441.25
0.31 | 0.007031 | 85.93 | 391.17 | 453.5
0.32 | 0.007233 | 87.1 | 399.02 | 465.02
0.33 | 0.007474 | 88.13 | 406.71 | 476.56
0.34 | 0.007697 | 89.33 | 414.11 | 487.99
0.35 | 0.007915 | 90.24 | 421.14 | 498.96
0.36 | 0.008144 | 91.43 | 427.81 | 509.68
0.37 | 0.008425 | 92.42 | 434.13 | 520.01
0.38 | 0.008677 | 93.49 | 440.1 | 530.18
0.39 | 0.008964 | 94.44 | 445.93 | 540.34
0.4 | 0.00922 | 95.47 | 451.51 | 549.9
0.41 | 0.009493 | 96.51 | 456.67 | 559.11
0.42 | 0.009779 | 97.59 | 461.58 | 568.24
0.43 | 0.010073 | 98.48 | 466.33 | 577
0.44 | 0.010378 | 99.56 | 470.9 | 585.6
0.45 | 0.01075 | 100.56 | 475.22 | 594
0.46 | 0.011099 | 101.62 | 479.25 | 601.5
0.47 | 0.01139 | 102.7 | 483.24 | 609.5
0.48 | 0.011817 | 103.66 | 487.02 | 617
0.49 | 0.012229 | 104.67 | 490.64 | 624.3
0.5 | 0.012652 | 105.67 | 494.11 | 631.1
0.51 | 0.013077 | 106.73 | 497.48 | 638
0.52 | 0.013583 | 107.81 | 500.83 | 644.4
0.53 | 0.014071 | 108.87 | 503.94 | 650.5
0.54 | 0.014577 | 109.89 | 507.07 | 656.5
0.55 | 0.015158 | 111.04 | 510.01 | 662.2
0.56 | 0.01572 | 112.16 | 512.96 | 667.7
0.57 | 0.016354 | 113.3 | 515.78 | 672.9
0.58 | 0.016902 | 114.42 | 518.51 | 678
0.59 | 0.017569 | 115.39 | 521.21 | 683
0.6 | 0.018221 | 116.61 | 523.88 | 687.5
0.61 | 0.018914 | 117.77 | 526.43 | 691.9
0.62 | 0.019666 | 118.87 | 528.82 | 695.8
0.63 | 0.020278 | 120.03 | 531.32 | 699.7
0.64 | 0.021081 | 121.2 | 533.69 | 703.4
0.65 | 0.021801 | 122.34 | 535.96 | 706.8
0.66 | 0.022617 | 123.5 | 538.24 | 710
0.67 | 0.023428 | 124.63 | 540.27 | 713
0.68 | 0.024288 | 125.73 | 542.39 | 716
0.69 | 0.025078 | 126.95 | 544.45 | 718.6
0.7 | 0.026057 | 128.11 | 546.4 | 721.2
0.71 | 0.026882 | 129.25 | 548.33 | 723.6
0.72 | 0.027785 | 130.53 | 550.1 | 725.8
0.73 | 0.028737 | 131.54 | 551.89 | 727.9
0.74 | 0.029737 | 132.74 | 553.61 | 729.7
0.75 | 0.030723 | 133.97 | 555.26 | 731.5
0.76 | 0.031712 | 135.08 | 556.82 | 733.3
0.77 | 0.032764 | 136.27 | 558.4 | 734.9
0.78 | 0.033922 | 137.4 | 559.88 | 736.3
0.79 | 0.035016 | 138.67 | 561.34 | 737.7
0.8 | 0.036056 | 139.83 | 562.79 | 738.8
0.81 | 0.037194 | 141.06 | 563.99 | 740.2
0.82 | 0.038271 | 142.18 | 565.45 | 741.3
0.83 | 0.039482 | 143.5 | 566.73 | 742.3
0.84 | 0.040675 | 144.71 | 568 | 743.4
0.85 | 0.042034 | 145.91 | 569.27 | 744.3
0.86 | 0.043108 | 147.17 | 570.3 | 745.1
0.87 | 0.044416 | 148.33 | 571.6 | 746.1
0.88 | 0.045714 | 149.69 | 572.7 | 746.4
0.89 | 0.046937 | 150.96 | 573.7 | 747.5
0.9 | 0.048338 | 152.2 | 574.8 | 748.2
0.91 | 0.049747 | 153.58 | 575.8 | 748.4
0.92 | 0.051115 | 154.77 | 577 | 749.3
0.93 | 0.052411 | 156.15 | 578.2 | 749.9
0.94 | 0.053822 | 157.49 | 579 | 750.6
0.95 | 0.05536 | 158.88 | 580.2 | 750.8
0.96 | 0.056888 | 160.07 | 581.6 | 751.5
0.97 | 0.05796 | 161.32 | 582.2 | 751.6
0.98 | 0.05981 | 162.68 | 583.4 | 752.3
0.99 | 0.06126 | 163.99 | 584.6 | 752.7
1 | 0.06283 | 165.29 | 585.2 | 753.3