## I-V Characteristic (mA-mm)
VDS (V) | VGS = -0.300 V | VGS = 0.100 V | VGS = 0.500 V | VGS = 0.900 V
0 | 2.0709e-05 | -0.4877 | -1.0657 | -5.933
0.01 | 0.0009212 | 7.644 | 15.015 | 11.109
0.02 | 0.0015787 | 15.309 | 30.638 | 28.206
0.03 | 0.0020713 | 22.412 | 46.318 | 45.066
0.04 | 0.0024531 | 28.897 | 61.82 | 62.29
0.05 | 0.0027526 | 34.818 | 77.6 | 79
0.06 | 0.0029862 | 40.251 | 92.83 | 95.45
0.07 | 0.0031962 | 45.129 | 107.99 | 112.5
0.08 | 0.0033741 | 49.385 | 123.27 | 129
0.09 | 0.0035243 | 53.198 | 138.24 | 145.18
0.1 | 0.0036821 | 56.634 | 152.56 | 161.3
0.11 | 0.0038204 | 59.45 | 167.3 | 177.8
0.12 | 0.0039672 | 62.11 | 182.07 | 194.02
0.13 | 0.0040974 | 64.39 | 195.95 | 209.41
0.14 | 0.0042376 | 66.52 | 209.53 | 225.22
0.15 | 0.0043789 | 68.39 | 223.46 | 241.12
0.16 | 0.0045144 | 69.99 | 236.78 | 255.94
0.17 | 0.0046647 | 71.57 | 249.8 | 271.29
0.18 | 0.0048138 | 72.81 | 262.45 | 286.5
0.19 | 0.0049732 | 74.09 | 275.31 | 301.36
0.2 | 0.0051334 | 75.26 | 287.43 | 315.75
0.21 | 0.0052898 | 76.32 | 299.06 | 330.38
0.22 | 0.0054594 | 77.42 | 310.84 | 344.65
0.23 | 0.0056088 | 78.44 | 322.17 | 358.52
0.24 | 0.005655 | 79.57 | 332.74 | 372.25
0.25 | 0.005857 | 80.63 | 343.29 | 386.11
0.26 | 0.006067 | 81.8 | 353.72 | 399.37
0.27 | 0.006251 | 82.88 | 363.33 | 412.33
0.28 | 0.006456 | 84.22 | 372.74 | 425.39
0.29 | 0.006656 | 85.36 | 382.04 | 437.92
0.3 | 0.006852 | 86.55 | 390.74 | 449.96
0.31 | 0.00709 | 87.85 | 399.17 | 462.51
0.32 | 0.007282 | 88.78 | 407.2 | 474.26
0.33 | 0.007509 | 90.01 | 415.13 | 485.73
0.34 | 0.007721 | 91.11 | 422.59 | 496.95
0.35 | 0.007973 | 92.18 | 429.46 | 508.02
0.36 | 0.008201 | 93.28 | 436.32 | 519
0.37 | 0.008466 | 94.28 | 442.91 | 529.36
0.38 | 0.008687 | 95.36 | 449.05 | 539.3
0.39 | 0.008941 | 96.39 | 454.78 | 549.14
0.4 | 0.009253 | 97.45 | 460.38 | 559.15
0.41 | 0.009486 | 98.44 | 465.79 | 568.29
0.42 | 0.009799 | 99.58 | 470.88 | 576.6
0.43 | 0.01012 | 100.5 | 475.57 | 585.5
0.44 | 0.010462 | 101.59 | 480.22 | 594.2
0.45 | 0.010764 | 102.68 | 484.66 | 602.4
0.46 | 0.011112 | 103.58 | 488.94 | 610.2
0.47 | 0.011449 | 104.7 | 492.85 | 617.7
0.48 | 0.011827 | 105.75 | 496.74 | 625.5
0.49 | 0.012217 | 106.83 | 500.53 | 632.1
0.5 | 0.01267 | 108 | 504.08 | 638.9
0.51 | 0.013121 | 108.86 | 507.5 | 645.3
0.52 | 0.013564 | 110.13 | 510.9 | 652.1
0.53 | 0.014129 | 111.17 | 514.14 | 658.2
0.54 | 0.014617 | 112.26 | 517.28 | 663.5
0.55 | 0.015193 | 113.36 | 520.35 | 669.1
0.56 | 0.015724 | 114.51 | 523.31 | 674.4
0.57 | 0.016314 | 115.65 | 526.21 | 679.8
0.58 | 0.016934 | 116.77 | 529.02 | 684
0.59 | 0.017573 | 117.91 | 531.73 | 688.6
0.6 | 0.018245 | 118.92 | 534.4 | 693
0.61 | 0.018924 | 120.19 | 536.99 | 697.1
0.62 | 0.019601 | 121.38 | 539.56 | 700.8
0.63 | 0.020303 | 122.58 | 542.07 | 704.4
0.64 | 0.021119 | 123.8 | 544.32 | 708
0.65 | 0.021923 | 124.79 | 546.68 | 711.2
0.66 | 0.022711 | 126.02 | 548.91 | 714.1
0.67 | 0.0234 | 127.27 | 551.12 | 717.1
0.68 | 0.024295 | 128.41 | 553.24 | 719.6
0.69 | 0.025143 | 129.62 | 555.17 | 722
0.7 | 0.026001 | 130.76 | 557.15 | 724
0.71 | 0.026824 | 131.96 | 559 | 726
0.72 | 0.027818 | 133.21 | 560.88 | 728.1
0.73 | 0.028779 | 134.41 | 562.6 | 729.9
0.74 | 0.02966 | 135.48 | 564.3 | 731.5
0.75 | 0.030626 | 136.76 | 565.89 | 733.1
0.76 | 0.031675 | 137.95 | 567.52 | 734.7
0.77 | 0.032683 | 139.19 | 569.1 | 736.1
0.78 | 0.033759 | 140.39 | 570.3 | 737.5
0.79 | 0.034841 | 141.5 | 572 | 738.3
0.8 | 0.035993 | 142.82 | 573.2 | 739.7
0.81 | 0.037056 | 144.07 | 574.5 | 740.7
0.82 | 0.038284 | 145.3 | 575.7 | 741.5
0.83 | 0.039337 | 146.62 | 577 | 742.5
0.84 | 0.040756 | 147.83 | 578.4 | 743.4
0.85 | 0.041789 | 149.11 | 579.4 | 744.3
0.86 | 0.042911 | 150.38 | 580.6 | 744.9
0.87 | 0.044344 | 151.7 | 581.8 | 745.5
0.88 | 0.04551 | 152.94 | 583 | 746.1
0.89 | 0.046831 | 154.3 | 584.2 | 746.9
0.9 | 0.048229 | 155.57 | 585 | 747.1
0.91 | 0.049767 | 156.92 | 586.4 | 747.7
0.92 | 0.050804 | 158.29 | 587.6 | 748.1
0.93 | 0.05232 | 159.47 | 588.5 | 748.7
0.94 | 0.053856 | 160.84 | 589.4 | 749.2
0.95 | 0.055233 | 162.3 | 590.8 | 749.7
0.96 | 0.056616 | 163.59 | 591.7 | 750.1
0.97 | 0.05807 | 164.97 | 592.8 | 750.6
0.98 | 0.05982 | 166.13 | 594 | 750.7
0.99 | 0.06114 | 167.62 | 594.6 | 751.1
1 | 0.06267 | 169 | 595.8 | 751.6