## I-V Characteristic (mA-mm)
VDS (V) | VGS = -0.300 V | VGS = 0.100 V | VGS = 0.500 V | VGS = 0.900 V
0 | 2.9792e-05 | -0.45797 | -0.8503 | -6.08
0.01 | 0.0009334 | 7.521 | 14.466 | 10.364
0.02 | 0.001593 | 15.101 | 29.635 | 26.977
0.03 | 0.0020973 | 22.029 | 44.669 | 43.135
0.04 | 0.0024796 | 28.428 | 59.99 | 59.77
0.05 | 0.0027817 | 34.22 | 74.68 | 75.82
0.06 | 0.0030298 | 39.522 | 89.25 | 92.09
0.07 | 0.0032359 | 44.345 | 104.28 | 108.06
0.08 | 0.0034259 | 48.527 | 119.09 | 123.75
0.09 | 0.0035872 | 52.303 | 133.17 | 140.04
0.1 | 0.0037459 | 55.623 | 147.39 | 155.56
0.11 | 0.0038883 | 58.33 | 161.76 | 171.08
0.12 | 0.0040355 | 60.97 | 175.45 | 186.7
0.13 | 0.0041734 | 63.33 | 189.19 | 202.44
0.14 | 0.004305 | 65.3 | 202.72 | 217.31
0.15 | 0.0044584 | 67.2 | 216.11 | 232.39
0.16 | 0.0046086 | 68.8 | 228.83 | 247.54
0.17 | 0.0047472 | 70.23 | 241.45 | 262.1
0.18 | 0.004907 | 71.56 | 254.28 | 276.73
0.19 | 0.0050679 | 72.73 | 266.26 | 291.36
0.2 | 0.005245 | 73.95 | 278.1 | 305.68
0.21 | 0.0054006 | 75.04 | 289.96 | 319.54
0.22 | 0.0055614 | 76.06 | 301.24 | 333.21
0.23 | 0.005683 | 77 | 312.12 | 347.52
0.24 | 0.005879 | 78.08 | 322.88 | 360.77
0.25 | 0.006035 | 79.2 | 333.26 | 373.81
0.26 | 0.006249 | 80.29 | 343.08 | 387.11
0.27 | 0.00645 | 81.43 | 352.79 | 400.26
0.28 | 0.00665 | 82.55 | 362.25 | 412.66
0.29 | 0.006842 | 83.78 | 371.07 | 425.13
0.3 | 0.007067 | 84.94 | 379.6 | 437.47
0.31 | 0.007287 | 86.08 | 388.07 | 449.38
0.32 | 0.007507 | 87.17 | 396.2 | 461.03
0.33 | 0.007715 | 88.29 | 403.81 | 472.74
0.34 | 0.007958 | 89.42 | 411.04 | 484.11
0.35 | 0.008205 | 90.48 | 418.12 | 494.92
0.36 | 0.008428 | 91.5 | 424.94 | 505.44
0.37 | 0.008706 | 92.41 | 431.26 | 516.28
0.38 | 0.008958 | 93.6 | 437.27 | 526.43
0.39 | 0.009249 | 94.64 | 443.02 | 536.27
0.4 | 0.009503 | 95.65 | 448.66 | 545.89
0.41 | 0.009795 | 96.63 | 453.85 | 555.38
0.42 | 0.010084 | 97.59 | 458.79 | 564.7
0.43 | 0.010396 | 98.63 | 463.49 | 573.5
0.44 | 0.010756 | 99.71 | 468.09 | 581.8
0.45 | 0.011092 | 100.66 | 472.43 | 590.1
0.46 | 0.011421 | 101.74 | 476.47 | 598.2
0.47 | 0.011753 | 102.71 | 480.37 | 606.2
0.48 | 0.012204 | 103.82 | 484.26 | 613.8
0.49 | 0.012632 | 104.8 | 487.9 | 620.7
0.5 | 0.013092 | 105.89 | 491.35 | 628.1
0.51 | 0.013542 | 106.89 | 494.62 | 635.1
0.52 | 0.014043 | 107.96 | 498.01 | 641.3
0.53 | 0.01459 | 109.04 | 501.18 | 647.9
0.54 | 0.015067 | 110.05 | 504.21 | 654.2
0.55 | 0.015679 | 111.17 | 507.1 | 659.7
0.56 | 0.016291 | 112.2 | 510.05 | 665.5
0.57 | 0.016875 | 113.41 | 512.89 | 670.6
0.58 | 0.017497 | 114.45 | 515.64 | 675.8
0.59 | 0.018182 | 115.61 | 518.36 | 680.8
0.6 | 0.018848 | 116.82 | 520.88 | 685.6
0.61 | 0.019588 | 117.79 | 523.54 | 689.8
0.62 | 0.020314 | 118.95 | 525.98 | 694
0.63 | 0.021117 | 120.13 | 528.42 | 698
0.64 | 0.021969 | 121.24 | 530.79 | 702
0.65 | 0.02265 | 122.44 | 533.01 | 705.6
0.66 | 0.023516 | 123.55 | 535.3 | 708.9
0.67 | 0.024442 | 124.7 | 537.44 | 712.1
0.68 | 0.025269 | 125.83 | 539.56 | 715
0.69 | 0.026072 | 126.99 | 541.52 | 718.1
0.7 | 0.026958 | 128.09 | 543.45 | 720.4
0.71 | 0.028003 | 129.26 | 545.36 | 722.8
0.72 | 0.028907 | 130.47 | 547.22 | 725.1
0.73 | 0.029845 | 131.59 | 548.98 | 727.2
0.74 | 0.030952 | 132.82 | 550.59 | 729.3
0.75 | 0.031998 | 133.89 | 552.33 | 731.5
0.76 | 0.032916 | 135.12 | 553.93 | 733.1
0.77 | 0.034127 | 136.27 | 555.49 | 734.9
0.78 | 0.035211 | 137.39 | 557.04 | 736.3
0.79 | 0.036434 | 138.68 | 558.35 | 737.9
0.8 | 0.037452 | 139.74 | 559.83 | 739.3
0.81 | 0.038608 | 141.02 | 561.22 | 740.5
0.82 | 0.039837 | 142.16 | 562.57 | 741.5
0.83 | 0.041082 | 143.44 | 563.88 | 742.7
0.84 | 0.042333 | 144.58 | 565.13 | 744.1
0.85 | 0.043565 | 145.86 | 566.36 | 744.7
0.86 | 0.044935 | 147.13 | 567.6 | 745.9
0.87 | 0.046093 | 148.37 | 568.75 | 746.5
0.88 | 0.047478 | 149.57 | 569.85 | 747.5
0.89 | 0.04878 | 150.75 | 570.8 | 748.2
0.9 | 0.050348 | 152.05 | 571.9 | 749.1
0.91 | 0.051755 | 153.4 | 573.1 | 749.5
0.92 | 0.053164 | 154.69 | 574.3 | 750.4
0.93 | 0.054617 | 156.1 | 575.1 | 750.7
0.94 | 0.056068 | 157.22 | 576.4 | 751.5
0.95 | 0.05736 | 158.59 | 577.1 | 751.9
0.96 | 0.05908 | 159.91 | 578.4 | 752.4
0.97 | 0.06064 | 161.26 | 579.6 | 752.9
0.98 | 0.06231 | 162.46 | 580.6 | 753.3
0.99 | 0.06376 | 163.81 | 581.8 | 754
1 | 0.06568 | 165.13 | 582.6 | 754.3