## I-V Characteristic (mA-mm)
VDS (V) | VGS = -0.300 V | VGS = 0.100 V | VGS = 0.500 V | VGS = 0.900 V
0 | 3.2572e-05 | -0.46925 | -0.9347 | -6.164
0.01 | 0.0009248 | 7.642 | 14.951 | 11.054
0.02 | 0.0015845 | 15.257 | 30.29 | 27.671
0.03 | 0.0020813 | 22.253 | 45.737 | 44.378
0.04 | 0.0024705 | 28.796 | 61.18 | 61.18
0.05 | 0.0027694 | 34.659 | 76.58 | 77.84
0.06 | 0.0030065 | 40 | 91.64 | 94.28
0.07 | 0.0032084 | 44.911 | 106.48 | 110.52
0.08 | 0.0033961 | 49.159 | 121.84 | 127.27
0.09 | 0.0035509 | 52.937 | 136.33 | 143.24
0.1 | 0.0036984 | 56.319 | 150.69 | 159.07
0.11 | 0.0038515 | 59.15 | 165.35 | 175.27
0.12 | 0.0039975 | 61.81 | 179.5 | 191.16
0.13 | 0.0041437 | 64.16 | 193.44 | 206.83
0.14 | 0.0042733 | 66.1 | 207 | 222.12
0.15 | 0.0044141 | 68.06 | 220.71 | 237.77
0.16 | 0.0045706 | 69.67 | 233.94 | 252.92
0.17 | 0.0047074 | 71.13 | 246.86 | 267.98
0.18 | 0.004871 | 72.49 | 259.45 | 282.75
0.19 | 0.0050317 | 73.69 | 272.11 | 297.65
0.2 | 0.0051959 | 74.91 | 284.07 | 311.99
0.21 | 0.0053443 | 76 | 295.73 | 326.03
0.22 | 0.0055133 | 77.02 | 307.5 | 340.63
0.23 | 0.0056939 | 78.04 | 318.63 | 354.45
0.24 | 0.005732 | 79.12 | 329.24 | 367.93
0.25 | 0.005935 | 80.25 | 339.75 | 381.56
0.26 | 0.006151 | 81.37 | 349.86 | 394.71
0.27 | 0.00636 | 82.66 | 359.71 | 407.86
0.28 | 0.006536 | 83.71 | 369.01 | 420.56
0.29 | 0.006774 | 84.97 | 378.19 | 433.18
0.3 | 0.00697 | 86.16 | 386.87 | 445.45
0.31 | 0.007204 | 87.37 | 395.31 | 457.57
0.32 | 0.007416 | 88.5 | 403.35 | 469.34
0.33 | 0.007663 | 89.57 | 411.22 | 481.08
0.34 | 0.007901 | 90.72 | 418.62 | 492.29
0.35 | 0.0081 | 91.8 | 425.6 | 503.15
0.36 | 0.008383 | 92.9 | 432.44 | 514.26
0.37 | 0.008633 | 93.84 | 438.9 | 524.63
0.38 | 0.008894 | 94.92 | 445.03 | 534.76
0.39 | 0.009117 | 95.97 | 450.79 | 544.57
0.4 | 0.009408 | 97.09 | 456.36 | 554.19
0.41 | 0.009702 | 98.11 | 461.7 | 563.8
0.42 | 0.010004 | 99.09 | 466.77 | 572.5
0.43 | 0.010296 | 100.17 | 471.51 | 581.6
0.44 | 0.010629 | 101.3 | 476.08 | 589.8
0.45 | 0.010987 | 102.26 | 480.52 | 598.2
0.46 | 0.01132 | 103.34 | 484.75 | 606
0.47 | 0.011728 | 104.3 | 488.67 | 613.8
0.48 | 0.012156 | 105.46 | 492.56 | 621.4
0.49 | 0.01258 | 106.49 | 496.22 | 628.4
0.5 | 0.013001 | 107.54 | 499.76 | 635.3
0.51 | 0.013465 | 108.58 | 503.23 | 641.9
0.52 | 0.01394 | 109.7 | 506.57 | 648.5
0.53 | 0.01445 | 110.76 | 509.85 | 654.6
0.54 | 0.015036 | 111.9 | 512.97 | 660.5
0.55 | 0.015538 | 112.98 | 515.92 | 666.1
0.56 | 0.016156 | 114.05 | 518.88 | 671.5
0.57 | 0.016747 | 115.24 | 521.8 | 676.8
0.58 | 0.017422 | 116.41 | 524.56 | 681.8
0.59 | 0.018063 | 117.57 | 527.37 | 686.6
0.6 | 0.018804 | 118.82 | 529.98 | 690.8
0.61 | 0.019519 | 119.76 | 532.6 | 695
0.62 | 0.020166 | 120.98 | 535.09 | 699
0.63 | 0.020925 | 122.19 | 537.57 | 702.8
0.64 | 0.021717 | 123.38 | 539.84 | 706.4
0.65 | 0.022526 | 124.58 | 542.22 | 709.6
0.66 | 0.023369 | 125.65 | 544.35 | 712.8
0.67 | 0.024197 | 126.89 | 546.6 | 716
0.68 | 0.025026 | 128.11 | 548.72 | 718.7
0.69 | 0.025889 | 129.25 | 550.6 | 721.2
0.7 | 0.026878 | 130.41 | 552.62 | 723.6
0.71 | 0.027854 | 131.6 | 554.49 | 725.8
0.72 | 0.028772 | 132.76 | 556.35 | 727.9
0.73 | 0.029829 | 133.98 | 558.18 | 729.9
0.74 | 0.030688 | 135.18 | 559.81 | 731.7
0.75 | 0.031742 | 136.24 | 561.47 | 733.5
0.76 | 0.032851 | 137.51 | 563.08 | 734.9
0.77 | 0.033931 | 138.75 | 564.67 | 736.3
0.78 | 0.035138 | 139.95 | 566.1 | 737.9
0.79 | 0.036115 | 141.22 | 567.54 | 738.8
0.8 | 0.037253 | 142.34 | 568.91 | 740.5
0.81 | 0.038356 | 143.6 | 570.2 | 741.2
0.82 | 0.039613 | 144.87 | 571.6 | 742.5
0.83 | 0.040886 | 146.13 | 572.7 | 743.3
0.84 | 0.042276 | 147.25 | 573.9 | 744.3
0.85 | 0.043469 | 148.61 | 575 | 745.1
0.86 | 0.044664 | 149.82 | 576.2 | 746.1
0.87 | 0.046047 | 151.18 | 577.4 | 746.9
0.88 | 0.047479 | 152.44 | 578.6 | 747.5
0.89 | 0.04896 | 153.56 | 579.8 | 748
0.9 | 0.050202 | 154.98 | 580.8 | 748.7
0.91 | 0.051678 | 156.3 | 582.1 | 749.3
0.92 | 0.053077 | 157.69 | 583.2 | 750
0.93 | 0.054359 | 159.03 | 584.4 | 750.4
0.94 | 0.055937 | 160.23 | 585.2 | 751
0.95 | 0.05744 | 161.62 | 586.4 | 751.5
0.96 | 0.05902 | 162.95 | 587.4 | 751.9
0.97 | 0.06096 | 164.31 | 588.3 | 752.4
0.98 | 0.06245 | 165.58 | 589.4 | 752.7
0.99 | 0.06375 | 166.84 | 590.4 | 753
1 | 0.06562 | 168.24 | 591.6 | 753.5