## I-V Characteristic (mA-mm)
VDS (V) | VGS = -0.300 V | VGS = 0.100 V | VGS = 0.500 V | VGS = 0.900 V
0 | 2.6059e-05 | -0.5466 | -0.8615 | -5.851
0.01 | 0.0009177 | 7.766 | 15.242 | 11.452
0.02 | 0.0015729 | 15.432 | 31.122 | 28.749
0.03 | 0.0020644 | 22.534 | 47.071 | 45.954
0.04 | 0.0024437 | 29.05 | 63.12 | 63.31
0.05 | 0.0027367 | 35.13 | 78.49 | 80.5
0.06 | 0.0029806 | 40.555 | 94.39 | 97.21
0.07 | 0.0031839 | 45.37 | 110.14 | 114.13
0.08 | 0.0033656 | 49.684 | 125.06 | 131.24
0.09 | 0.003526 | 53.601 | 140.04 | 147.61
0.1 | 0.0036667 | 56.975 | 155.32 | 163.89
0.11 | 0.0038176 | 59.9 | 170.36 | 180.98
0.12 | 0.0039551 | 62.48 | 184.43 | 197.11
0.13 | 0.0040873 | 64.86 | 198.85 | 212.82
0.14 | 0.0042297 | 67 | 213.1 | 228.71
0.15 | 0.0043742 | 68.86 | 226.6 | 244.85
0.16 | 0.0045247 | 70.53 | 240.35 | 260.46
0.17 | 0.0046634 | 71.97 | 253.64 | 275.39
0.18 | 0.0048204 | 73.39 | 266.6 | 290.85
0.19 | 0.004967 | 74.66 | 279.03 | 306.11
0.2 | 0.005109 | 75.74 | 291.56 | 320.66
0.21 | 0.0052782 | 76.96 | 303.81 | 335.41
0.22 | 0.0054435 | 77.97 | 315.19 | 349.95
0.23 | 0.0056093 | 79.04 | 326.51 | 363.87
0.24 | 0.005669 | 80.15 | 337.76 | 377.77
0.25 | 0.005874 | 81.29 | 348.32 | 391.94
0.26 | 0.006068 | 82.47 | 358.3 | 405.12
0.27 | 0.006248 | 83.68 | 368.47 | 418.15
0.28 | 0.006465 | 84.97 | 378.09 | 431.41
0.29 | 0.006674 | 86.23 | 387 | 444.04
0.3 | 0.006881 | 87.37 | 395.93 | 456.47
0.31 | 0.007073 | 88.43 | 404.68 | 468.79
0.32 | 0.007312 | 89.67 | 412.7 | 480.77
0.33 | 0.00752 | 90.81 | 420.45 | 492.35
0.34 | 0.00776 | 91.92 | 427.96 | 503.44
0.35 | 0.007981 | 93.07 | 435.24 | 514.74
0.36 | 0.008233 | 94.08 | 442.1 | 525.75
0.37 | 0.008472 | 95.19 | 448.43 | 536.22
0.38 | 0.008714 | 96.31 | 454.69 | 546.16
0.39 | 0.008979 | 97.37 | 460.6 | 556.07
0.4 | 0.009284 | 98.44 | 466.36 | 565.9
0.41 | 0.009566 | 99.51 | 471.63 | 575.2
0.42 | 0.009856 | 100.56 | 476.65 | 584
0.43 | 0.010193 | 101.58 | 481.59 | 592.6
0.44 | 0.01051 | 102.7 | 486.32 | 601.2
0.45 | 0.010834 | 103.67 | 490.68 | 609.4
0.46 | 0.011174 | 104.76 | 494.88 | 617.1
0.47 | 0.011556 | 105.85 | 498.99 | 624.4
0.48 | 0.011925 | 106.95 | 503 | 631.9
0.49 | 0.012314 | 108.14 | 506.67 | 638.9
0.5 | 0.012795 | 109.02 | 510.26 | 645.7
0.51 | 0.013233 | 110.22 | 513.78 | 652.1
0.52 | 0.013756 | 111.36 | 517.27 | 658.4
0.53 | 0.014225 | 112.46 | 520.58 | 664.5
0.54 | 0.014774 | 113.65 | 523.69 | 670.2
0.55 | 0.015308 | 114.66 | 526.79 | 675.4
0.56 | 0.015872 | 115.93 | 529.85 | 680.4
0.57 | 0.016488 | 117.03 | 532.84 | 685.6
0.58 | 0.017141 | 118.2 | 535.55 | 690.4
0.59 | 0.017752 | 119.27 | 538.31 | 694.8
0.6 | 0.018371 | 120.56 | 541.07 | 698.8
0.61 | 0.019177 | 121.72 | 543.77 | 702.9
0.62 | 0.019812 | 122.92 | 546.27 | 706.8
0.63 | 0.020627 | 124.18 | 548.58 | 710
0.64 | 0.021377 | 125.19 | 551.05 | 713.3
0.65 | 0.022125 | 126.5 | 553.41 | 716.6
0.66 | 0.022912 | 127.71 | 555.62 | 719.2
0.67 | 0.023767 | 128.87 | 557.76 | 722.1
0.68 | 0.024623 | 130.18 | 559.82 | 724.3
0.69 | 0.025404 | 131.28 | 561.88 | 726.7
0.7 | 0.026425 | 132.6 | 563.88 | 728.7
0.71 | 0.02729 | 133.8 | 565.73 | 730.9
0.72 | 0.028196 | 135.04 | 567.47 | 732.7
0.73 | 0.029175 | 136.11 | 569.26 | 734.5
0.74 | 0.030163 | 137.35 | 570.7 | 736.1
0.75 | 0.031173 | 138.6 | 572.3 | 737.7
0.76 | 0.03225 | 139.87 | 573.9 | 738.9
0.77 | 0.033277 | 141.09 | 575.4 | 740.2
0.78 | 0.034329 | 142.16 | 577 | 741.3
0.79 | 0.035423 | 143.51 | 578.2 | 742.7
0.8 | 0.036611 | 144.75 | 580 | 743.7
0.81 | 0.037808 | 146.05 | 581.2 | 744.3
0.82 | 0.038826 | 147.43 | 582.4 | 745.3
0.83 | 0.040107 | 148.45 | 584 | 746.1
0.84 | 0.041369 | 149.89 | 585 | 747.1
0.85 | 0.042536 | 151.1 | 586.1 | 747.5
0.86 | 0.043933 | 152.44 | 587.2 | 748.2
0.87 | 0.045256 | 153.77 | 588.4 | 748.7
0.88 | 0.046585 | 155.06 | 589.4 | 749.1
0.89 | 0.047632 | 156.39 | 591 | 749.9
0.9 | 0.049247 | 157.77 | 591.8 | 750.4
0.91 | 0.050613 | 159.11 | 593 | 751
0.92 | 0.052171 | 160.33 | 594.2 | 751.2
0.93 | 0.05334 | 161.81 | 594.7 | 751.6
0.94 | 0.05486 | 163.11 | 596.2 | 752.2
0.95 | 0.056412 | 164.47 | 597.4 | 752.7
0.96 | 0.05742 | 165.9 | 598.1 | 752.9
0.97 | 0.05934 | 167.05 | 599.4 | 753.5
0.98 | 0.0608 | 168.52 | 600.3 | 753.8
0.99 | 0.06265 | 169.94 | 601.2 | 754
1 | 0.06408 | 171.28 | 602.2 | 754.3