## I-V Characteristic (mA-mm)
VDS (V) | VGS = -0.300 V | VGS = 0.100 V | VGS = 0.500 V | VGS = 0.900 V
0 | 1.3252e-05 | -0.5133 | -0.9756 | -5.532
0.01 | 0.0009488 | 7.788 | 15.796 | 12.428
0.02 | 0.0016347 | 15.595 | 32.264 | 30.458
0.03 | 0.0021542 | 22.751 | 48.798 | 48.225
0.04 | 0.0025568 | 29.418 | 65.1 | 66.18
0.05 | 0.0028739 | 35.369 | 81.55 | 83.79
0.06 | 0.0031287 | 40.799 | 97.55 | 101.12
0.07 | 0.0033609 | 45.758 | 113.8 | 118.87
0.08 | 0.0035418 | 50.06 | 129.39 | 136.05
0.09 | 0.0037237 | 53.884 | 145.08 | 153.26
0.1 | 0.0038921 | 57.2 | 160.64 | 170.27
0.11 | 0.0040392 | 60.29 | 175.81 | 187.42
0.12 | 0.0042031 | 62.98 | 190.66 | 203.95
0.13 | 0.0043527 | 65.3 | 205.5 | 220.38
0.14 | 0.0045018 | 67.43 | 220.15 | 237.12
0.15 | 0.0046645 | 69.27 | 234.24 | 253.09
0.16 | 0.0048149 | 70.99 | 248.01 | 268.84
0.17 | 0.0049815 | 72.49 | 261.75 | 284.73
0.18 | 0.0051411 | 73.85 | 274.7 | 300.06
0.19 | 0.0053246 | 75.14 | 287.92 | 315.66
0.2 | 0.0055063 | 76.36 | 300.5 | 330.47
0.21 | 0.0056479 | 77.48 | 312.7 | 345.42
0.22 | 0.005735 | 78.64 | 324.47 | 359.8
0.23 | 0.005944 | 79.83 | 336.06 | 374.2
0.24 | 0.006145 | 80.93 | 347.28 | 388.33
0.25 | 0.006331 | 82.15 | 357.9 | 402.19
0.26 | 0.006552 | 83.42 | 368.16 | 415.53
0.27 | 0.006779 | 84.71 | 378.28 | 428.86
0.28 | 0.006979 | 86.08 | 387.95 | 442.05
0.29 | 0.007165 | 87.26 | 397.02 | 454.48
0.3 | 0.007403 | 88.66 | 405.94 | 466.7
0.31 | 0.007641 | 89.82 | 414.56 | 478.96
0.32 | 0.007877 | 90.98 | 422.58 | 490.66
0.33 | 0.008119 | 92.28 | 430.42 | 502.37
0.34 | 0.008369 | 93.4 | 437.92 | 513.28
0.35 | 0.008612 | 94.57 | 445.08 | 524.18
0.36 | 0.008846 | 95.6 | 451.87 | 534.94
0.37 | 0.009141 | 96.81 | 458.26 | 545.05
0.38 | 0.009417 | 97.82 | 464.47 | 554.9
0.39 | 0.00973 | 99 | 470.38 | 564.55
0.4 | 0.009978 | 100.15 | 475.98 | 573.9
0.41 | 0.0103 | 101.24 | 481.29 | 582.6
0.42 | 0.010628 | 102.42 | 486.38 | 591.4
0.43 | 0.010952 | 103.34 | 491.25 | 599.9
0.44 | 0.011258 | 104.51 | 495.93 | 607.7
0.45 | 0.011631 | 105.61 | 500.36 | 615.9
0.46 | 0.011994 | 106.71 | 504.6 | 622.8
0.47 | 0.012355 | 107.84 | 508.75 | 629.7
0.48 | 0.0128 | 108.92 | 512.74 | 636.6
0.49 | 0.013236 | 110.02 | 516.55 | 643.3
0.5 | 0.013724 | 111.17 | 520.2 | 649.7
0.51 | 0.014153 | 112.32 | 523.81 | 655.4
0.52 | 0.014674 | 113.37 | 527.26 | 661.4
0.53 | 0.015245 | 114.59 | 530.57 | 666.7
0.54 | 0.015735 | 115.79 | 533.89 | 671.8
0.55 | 0.016345 | 116.95 | 537.04 | 677
0.56 | 0.016981 | 118.23 | 540.16 | 681.5
0.57 | 0.017617 | 119.24 | 543.11 | 686.2
0.58 | 0.018222 | 120.51 | 545.99 | 690.2
0.59 | 0.018904 | 121.78 | 548.82 | 693.9
0.6 | 0.019636 | 122.92 | 551.62 | 697.6
0.61 | 0.020354 | 124.22 | 554.19 | 701
0.62 | 0.021139 | 125.3 | 556.78 | 704.4
0.63 | 0.021906 | 126.69 | 559.25 | 707.6
0.64 | 0.022767 | 127.93 | 561.75 | 710.4
0.65 | 0.02352 | 129.16 | 564.12 | 713
0.66 | 0.024353 | 130.34 | 566.25 | 715.2
0.67 | 0.025359 | 131.63 | 568.42 | 717.6
0.68 | 0.026145 | 132.92 | 570.3 | 720
0.69 | 0.026926 | 134.16 | 572.5 | 721.7
0.7 | 0.027946 | 135.44 | 574.4 | 723.6
0.71 | 0.028919 | 136.55 | 576.4 | 725.1
0.72 | 0.029987 | 137.93 | 578 | 726.5
0.73 | 0.030955 | 139.17 | 579.8 | 727.9
0.74 | 0.032022 | 140.51 | 581.6 | 729.3
0.75 | 0.032956 | 141.92 | 582.9 | 730.3
0.76 | 0.033991 | 142.96 | 584.8 | 731.5
0.77 | 0.035062 | 144.35 | 586.2 | 732.4
0.78 | 0.036316 | 145.63 | 587.6 | 733.5
0.79 | 0.037532 | 146.94 | 588.7 | 734.3
0.8 | 0.038558 | 148.23 | 590.2 | 735.4
0.81 | 0.039895 | 149.53 | 591.7 | 736.1
0.82 | 0.040975 | 150.85 | 593 | 736.7
0.83 | 0.042167 | 152.18 | 594.2 | 737.3
0.84 | 0.043527 | 153.62 | 595.1 | 738.1
0.85 | 0.044808 | 154.86 | 596.6 | 738.6
0.86 | 0.046071 | 156.28 | 597.8 | 739.3
0.87 | 0.047231 | 157.75 | 598.8 | 739.7
0.88 | 0.048879 | 159.09 | 600.3 | 740.2
0.89 | 0.050136 | 160.56 | 601.2 | 740.5
0.9 | 0.05172 | 161.78 | 602.3 | 741.1
0.91 | 0.052943 | 163.31 | 603.4 | 741.2
0.92 | 0.05454 | 164.71 | 604.6 | 741.7
0.93 | 0.056047 | 166.18 | 605.4 | 741.9
0.94 | 0.05726 | 167.59 | 606.7 | 742.5
0.95 | 0.05884 | 168.97 | 607.8 | 742.7
0.96 | 0.06065 | 170.44 | 608.7 | 743.1
0.97 | 0.06169 | 171.87 | 609.9 | 743.2
0.98 | 0.06367 | 173.29 | 610.8 | 743.5
0.99 | 0.06511 | 174.71 | 611.8 | 744.1
1 | 0.06652 | 176.22 | 613 | 744.3