## I-V Characteristic (mA-mm)
VDS (V) | VGS = -0.300 V | VGS = 0.100 V | VGS = 0.500 V | VGS = 0.900 V
0 | 2.8621e-05 | -0.44334 | -0.989 | -5.765
0.01 | 0.0008942 | 7.776 | 15.547 | 12.273
0.02 | 0.0015214 | 15.424 | 32.073 | 29.954
0.03 | 0.0019913 | 22.602 | 48.349 | 47.606
0.04 | 0.0023534 | 29.194 | 64.53 | 65.54
0.05 | 0.0026475 | 35.113 | 80.75 | 82.74
0.06 | 0.0028805 | 40.463 | 96.87 | 100.14
0.07 | 0.0030829 | 45.338 | 112.72 | 117.7
0.08 | 0.003252 | 49.651 | 128.22 | 134.95
0.09 | 0.0034135 | 53.443 | 143.96 | 151.72
0.1 | 0.0035611 | 56.769 | 159.21 | 168.8
0.11 | 0.0036909 | 59.56 | 174.35 | 185.69
0.12 | 0.0038486 | 62.22 | 189.1 | 202.06
0.13 | 0.0039813 | 64.51 | 203.74 | 218.87
0.14 | 0.0041255 | 66.64 | 218.27 | 234.88
0.15 | 0.0042583 | 68.42 | 232.16 | 250.91
0.16 | 0.0043967 | 70.15 | 246.04 | 266.74
0.17 | 0.0045374 | 71.57 | 259.54 | 282.36
0.18 | 0.0046751 | 72.97 | 272.45 | 298.03
0.19 | 0.0048399 | 74.2 | 285.51 | 313
0.2 | 0.0049799 | 75.32 | 298.16 | 328.14
0.21 | 0.0051458 | 76.48 | 310.24 | 342.93
0.22 | 0.0053203 | 77.55 | 321.91 | 357.39
0.23 | 0.0054876 | 78.64 | 333.67 | 371.74
0.24 | 0.0056611 | 79.69 | 344.68 | 385.87
0.25 | 0.005681 | 80.93 | 355.25 | 399.57
0.26 | 0.005888 | 82.1 | 365.55 | 412.99
0.27 | 0.006086 | 83.35 | 375.69 | 426.51
0.28 | 0.006308 | 84.64 | 385.27 | 439.4
0.29 | 0.006491 | 85.69 | 394.34 | 451.92
0.3 | 0.006695 | 87.09 | 403.26 | 464.36
0.31 | 0.006906 | 88.3 | 411.83 | 476.55
0.32 | 0.007112 | 89.45 | 419.78 | 488.52
0.33 | 0.007323 | 90.66 | 427.73 | 499.92
0.34 | 0.007558 | 91.74 | 435.17 | 511.17
0.35 | 0.00778 | 92.86 | 442.29 | 522.15
0.36 | 0.007986 | 94.05 | 449.03 | 532.82
0.37 | 0.008258 | 95.08 | 455.57 | 543.06
0.38 | 0.008518 | 96.13 | 461.74 | 553.05
0.39 | 0.008788 | 97.31 | 467.62 | 562.75
0.4 | 0.009019 | 98.25 | 473.24 | 572.2
0.41 | 0.009308 | 99.39 | 478.51 | 581.2
0.42 | 0.009587 | 100.46 | 483.63 | 589.8
0.43 | 0.009862 | 101.46 | 488.51 | 598.2
0.44 | 0.010183 | 102.58 | 493.16 | 606.7
0.45 | 0.010508 | 103.65 | 497.61 | 614.1
0.46 | 0.010837 | 104.76 | 501.87 | 621.7
0.47 | 0.011157 | 105.85 | 505.93 | 629.1
0.48 | 0.011524 | 106.85 | 509.93 | 636.1
0.49 | 0.011922 | 108.05 | 513.68 | 642.5
0.5 | 0.012353 | 109.13 | 517.33 | 648.9
0.51 | 0.012759 | 110.25 | 520.95 | 654.7
0.52 | 0.013228 | 111.28 | 524.46 | 660.8
0.53 | 0.013709 | 112.42 | 527.74 | 666.5
0.54 | 0.014183 | 113.57 | 530.99 | 671.5
0.55 | 0.0147 | 114.76 | 534.14 | 676.4
0.56 | 0.015295 | 115.95 | 537.25 | 681.2
0.57 | 0.015891 | 116.99 | 540.2 | 686.2
0.58 | 0.016398 | 118.27 | 543.1 | 690.2
0.59 | 0.016984 | 119.4 | 545.9 | 694
0.6 | 0.017647 | 120.62 | 548.7 | 698
0.61 | 0.018306 | 121.94 | 551.22 | 701.6
0.62 | 0.018986 | 122.92 | 553.86 | 705.1
0.63 | 0.019731 | 124.27 | 556.36 | 708
0.64 | 0.020384 | 125.5 | 558.79 | 711
0.65 | 0.021111 | 126.67 | 561.11 | 713.6
0.66 | 0.021902 | 127.97 | 563.3 | 716.1
0.67 | 0.022688 | 129.11 | 565.51 | 718.4
0.68 | 0.023541 | 130.45 | 567.68 | 720.7
0.69 | 0.024241 | 131.64 | 569.61 | 722.7
0.7 | 0.025149 | 132.9 | 571.3 | 724.5
0.71 | 0.025965 | 134.07 | 573.1 | 726
0.72 | 0.02682 | 135.32 | 575 | 727.7
0.73 | 0.027678 | 136.59 | 576.8 | 729.1
0.74 | 0.028611 | 137.87 | 578.2 | 730.3
0.75 | 0.02961 | 139.19 | 580.1 | 731.5
0.76 | 0.03046 | 140.24 | 581.6 | 732.9
0.77 | 0.031593 | 141.6 | 583 | 734.1
0.78 | 0.032456 | 142.94 | 584.8 | 734.7
0.79 | 0.033532 | 144.18 | 586 | 735.7
0.8 | 0.034511 | 145.56 | 587.4 | 736.3
0.81 | 0.035701 | 146.65 | 588.6 | 737.1
0.82 | 0.036773 | 148.05 | 589.8 | 738.1
0.83 | 0.037794 | 149.42 | 591.4 | 738.7
0.84 | 0.038871 | 150.7 | 592.6 | 739.1
0.85 | 0.040127 | 152.04 | 593.6 | 739.9
0.86 | 0.041331 | 153.34 | 594.9 | 740.5
0.87 | 0.042539 | 154.68 | 596.1 | 741.1
0.88 | 0.043717 | 156.03 | 597.4 | 741.2
0.89 | 0.044929 | 157.39 | 598.2 | 741.8
0.9 | 0.046204 | 158.68 | 599.4 | 742.1
0.91 | 0.047399 | 160.13 | 600.4 | 742.7
0.92 | 0.048671 | 161.54 | 601.4 | 743.1
0.93 | 0.050071 | 162.89 | 602.4 | 743.4
0.94 | 0.051283 | 164.34 | 603.6 | 743.9
0.95 | 0.052806 | 165.61 | 604.6 | 744.1
0.96 | 0.054188 | 167.13 | 605.5 | 744.3
0.97 | 0.05566 | 168.54 | 606.7 | 744.7
0.98 | 0.05671 | 169.95 | 607.6 | 745.1
0.99 | 0.0584 | 171.33 | 608.8 | 745.1
1 | 0.05985 | 172.72 | 609.8 | 745.7